## Standard Raman Spectra
Wavenumber | B4C | Si | SiB6 | SiC | SiBC
2699.163086 | 83997.71094 | 4896.422852 | 11705.20801 | 1171746.25 | 2620.399
2696.943359 | 84296.19531 | 4797.300781 | 11682.68066 | 1169638.875 | 2608.925
2694.723633 | 83852 | 4920.917969 | 11687.21191 | 1166987 | 2615.796
2692.50293 | 83770.53125 | 4878.979492 | 11665.84766 | 1164378.375 | 2600.659
2690.28125 | 83942.32031 | 4921.471191 | 11677.13086 | 1163963.25 | 2606.548
2688.05957 | 83793.35938 | 4884.056641 | 11651.28027 | 1157295.25 | 2608.159
2685.836914 | 83587.11719 | 4913.024414 | 11609.69629 | 1158665 | 2607.97
2683.613281 | 83782.40625 | 4959.966797 | 11757.04004 | 1158658.75 | 2614.224
2681.388672 | 83133.36719 | 4832.641602 | 11643.50586 | 1154389.875 | 2611.207
2679.164063 | 83617.47656 | 4837.998535 | 11736.81152 | 1156372.625 | 2604.35
2676.939453 | 83773.25 | 4836.61084 | 11688.50684 | 1153889.5 | 2608.028
2674.712891 | 83832.33594 | 4841.962891 | 11652.58398 | 1151993 | 2601.084
2672.486328 | 83395.10156 | 4845.065918 | 11677.3125 | 1145306.375 | 2600.108
2670.259766 | 83015.35156 | 4834.696289 | 11554.97949 | 1144169.75 | 2612.683
2668.032227 | 83208.13281 | 4896.152832 | 11505.65723 | 1139654.75 | 2601.386
2665.803711 | 82919.51563 | 4882.408203 | 11584.25293 | 1141490.875 | 2607.666
2663.574219 | 83376.875 | 4943.81543 | 11434.01074 | 1141316.125 | 2610.451
2661.344727 | 82683.60156 | 4902.033691 | 11567.51953 | 1137061.25 | 2608.958
2659.114258 | 83119.46094 | 4923.046387 | 11516.00488 | 1137192.625 | 2594.442
2656.882813 | 83239.0625 | 4898.102051 | 11489.1709 | 1136537.125 | 2610.587
2654.651367 | 82883.60156 | 4986.319336 | 11601.26172 | 1133224.625 | 2608.509
2652.418945 | 83199.17969 | 4850.496094 | 11640.49316 | 1134234.75 | 2604.843
2650.186523 | 83108.14844 | 4911.804688 | 11634.91699 | 1132011.75 | 2616.162
2647.953125 | 82916.42969 | 4907.038574 | 11543.15723 | 1129368.125 | 2609.056
2645.71875 | 82501.02344 | 4959.343262 | 11487.25684 | 1124945.5 | 2608.763
2643.483398 | 83010.96094 | 4940.022461 | 11489.55762 | 1126467.75 | 2610.606
2641.248047 | 82481.67969 | 4947.553223 | 11591.38574 | 1121503.75 | 2597.182
2639.011719 | 82485.98438 | 4936.072754 | 11658.49707 | 1120678 | 2603.743
2636.775391 | 82472.39844 | 4972.659668 | 11566.85742 | 1116107.375 | 2599.228
2634.538086 | 82220.82031 | 5020.398926 | 11640.63965 | 1117486.875 | 2603.902
2632.299805 | 82286.60938 | 4931.829102 | 11593.73828 | 1113630 | 2593.097
2630.060547 | 81888.92188 | 4954.983887 | 11531.22949 | 1111734 | 2604.048
2627.821289 | 82181.39063 | 4944.631836 | 11312.45898 | 1109139 | 2602.33
2625.582031 | 82031.71875 | 4991.207031 | 11520.15527 | 1108712.75 | 2585.23
2623.34082 | 82233.58594 | 5083.501953 | 11494.53809 | 1107850.5 | 2601.444
2621.099609 | 82439.79688 | 4977.191406 | 11557.05371 | 1106449.875 | 2604.23
2618.857422 | 81855.25781 | 4955.692383 | 11409.89063 | 1103233.375 | 2603.373
2616.615234 | 81613.29688 | 5081.361816 | 11314.0918 | 1100100.125 | 2596.974
2614.37207 | 81922.02344 | 4979.599609 | 11393.32031 | 1100578.25 | 2601.541
2612.12793 | 81993.24219 | 4910.20752 | 11485.87207 | 1099554.25 | 2590.993
2609.883789 | 82204.75781 | 5061.399414 | 11372.31055 | 1096121.375 | 2592.084
2607.638672 | 81375.00781 | 4957.502441 | 11524.94336 | 1093039 | 2597.144
2605.392578 | 81714.58594 | 5044.026367 | 11467.09375 | 1090568.375 | 2591.425
2603.146484 | 81637.75 | 4935.741699 | 11425.96875 | 1089229.625 | 2584.551
2600.899414 | 81291.70313 | 4987.730957 | 11365.95313 | 1087808.25 | 2588.144
2598.651367 | 81500.86719 | 5065.272461 | 11391.61328 | 1085632.375 | 2590.561
2596.40332 | 81301.82031 | 4940.394531 | 11425.04199 | 1083119.5 | 2582.663
2594.154297 | 81152.90625 | 4994.560059 | 11479.57031 | 1082327.75 | 2586.524
2591.904297 | 81074.07813 | 5008.687012 | 11428.49512 | 1079848.375 | 2580.26
2589.654297 | 80722 | 4995.030273 | 11357.4502 | 1075983.75 | 2576.468
2587.40332 | 81050.9375 | 5001.373047 | 11350.86328 | 1073536.125 | 2578.745
2585.152344 | 80820.07031 | 5086.547852 | 11233.24512 | 1072102.625 | 2574.273
2582.899414 | 80674.80469 | 4974.085938 | 11453.13867 | 1071273.625 | 2572.459
2580.646484 | 81127.74219 | 4932.709961 | 11352.20215 | 1070354 | 2581.49
2578.393555 | 80745.04688 | 5008.95459 | 11348.94824 | 1065958 | 2573.775
2576.138672 | 80439.09375 | 4988.664551 | 11307.98731 | 1066294.625 | 2570.538
2573.884766 | 80562.39063 | 5023.82373 | 11356.85742 | 1063451.125 | 2574.719
2571.628906 | 80265.51563 | 5048.986328 | 11310.37305 | 1062922.375 | 2575.229
2569.373047 | 79871.29688 | 5008.754883 | 11355.8877 | 1057559.125 | 2568.777
2567.116211 | 80410.04688 | 5038.337891 | 11390.29785 | 1056976.875 | 2561.469
2564.858398 | 80436.83594 | 4977.088867 | 11249.70606 | 1056247.5 | 2559.469
2562.600586 | 80119.27344 | 5003.341309 | 11229.87402 | 1052828.125 | 2554.14
2560.341797 | 80032.10938 | 5014.083008 | 11226.6543 | 1050284.875 | 2570.13
2558.083008 | 79889.66406 | 5025.923828 | 11131.5957 | 1048192.375 | 2554.682
2555.822266 | 79853.49219 | 5012.314941 | 11296.54688 | 1046855.438 | 2555.022
2553.561523 | 80006.4375 | 4964.429688 | 11296.62598 | 1045881.813 | 2554.713
2551.300781 | 79663.99219 | 5054.770508 | 11342.0332 | 1041936.938 | 2548.906
2549.039063 | 79585.89063 | 5051.11084 | 11211.67773 | 1041479.063 | 2552.705
2546.776367 | 79589.59375 | 5012.094238 | 11226.14258 | 1039513.125 | 2543.225
2544.512695 | 79427.59375 | 5025.018066 | 11197.51758 | 1038888.188 | 2553.606
2542.249023 | 79397.09375 | 5024.681641 | 11188.78613 | 1035408.813 | 2545.496
2539.984375 | 79662.46875 | 5058.569336 | 11244.08887 | 1037332.063 | 2537.586
2537.719727 | 79545.8125 | 5027.319336 | 11206.65137 | 1034009.5 | 2541.975
2535.453125 | 79121.39063 | 5029.187988 | 11237.64258 | 1029411.063 | 2541.693
2533.1875 | 79035.82813 | 5075.177734 | 11067.86231 | 1028480.563 | 2531.924
2530.919922 | 79165.34375 | 5046.153809 | 11269.79395 | 1026804 | 2531.646
2528.652344 | 78675.22656 | 5045.809082 | 11129.86523 | 1023098.75 | 2533.037
2526.383789 | 79033.98438 | 5090.651367 | 11318.43652 | 1026360.688 | 2535.898
2524.114258 | 79124.80469 | 5103.514648 | 11200.60645 | 1023423.25 | 2536.542
2521.844727 | 78639.50781 | 5027.150879 | 11175.36621 | 1018773.5 | 2527.884
2519.574219 | 78551.98438 | 5067.553223 | 11172.16113 | 1018153.188 | 2531.121
2517.303711 | 78414.97656 | 4949.410156 | 11099.60547 | 1012442.938 | 2530.043
2515.032227 | 78399.08594 | 5102.06543 | 11094.2207 | 1012186.75 | 2529.644
2512.759766 | 78283.08594 | 5097.30127 | 11098.74023 | 1011476.188 | 2530.599
2510.486328 | 78419.01563 | 5044.144043 | 11247.34082 | 1010166.5 | 2523.805
2508.212891 | 78740.6875 | 5122.967285 | 11081.37988 | 1010457.313 | 2530.961
2505.938477 | 78500.45313 | 5169.865723 | 11107.88086 | 1007121.5 | 2519.9
2503.664063 | 78068.03906 | 5102.445313 | 11004.69238 | 1005730.375 | 2529.562
2501.387695 | 78479.59375 | 5167.999023 | 11217.96289 | 1008275.188 | 2520.183
2499.112305 | 77916.71875 | 5158.828125 | 11099.42285 | 1002273.75 | 2529.425
2496.834961 | 78135.92188 | 5169.42627 | 11038.0459 | 1002378.188 | 2534.424
2494.557617 | 77913.73438 | 5127.328613 | 11149.03711 | 999721.875 | 2528.594
2492.279297 | 77938.57031 | 5181.824219 | 11200.70606 | 998773.375 | 2518.202
2490 | 77816.375 | 5088.184082 | 11089.98242 | 997011.25 | 2512.391
2487.720703 | 77932.23438 | 5190.915527 | 11092.28418 | 994489 | 2525.03
2485.44043 | 77303.5625 | 5220.125977 | 10956.43652 | 990442.9375 | 2513.358
2483.160156 | 78100.16406 | 5116.688965 | 11085.91992 | 990439.375 | 2517.08
2480.87793 | 77979.13281 | 5152.478516 | 11002.74707 | 989173.375 | 2516.178
2478.59668 | 77716.85156 | 5136.758301 | 11148.57324 | 987276.9375 | 2524.839
2476.313477 | 77478.79688 | 5146.236328 | 11077.47461 | 984434.25 | 2520.641
2474.030273 | 77305.47656 | 5227.96875 | 11125.75293 | 983746.6875 | 2514.492
2471.746094 | 77385.07813 | 5171.740723 | 11114.89746 | 982257.0625 | 2517.518
2469.460938 | 77292.84375 | 5209.648926 | 11027.45313 | 980742 | 2517.081
2467.175781 | 77572.57031 | 5181.899414 | 11010.06738 | 978980.4375 | 2516.872
2464.889648 | 77005.70313 | 5236.186035 | 10941.29199 | 977376.1875 | 2511.803
2462.602539 | 77048.10156 | 5206.257324 | 10964.38965 | 973564.375 | 2510.229
2460.31543 | 77105.76563 | 5179.624512 | 11090.21094 | 970823.5625 | 2509.53
2458.027344 | 76998.40625 | 5236.048828 | 11053.15527 | 972672.1875 | 2506.945
2455.739258 | 77096.45313 | 5274.962402 | 11083.84375 | 968405.9375 | 2498.969
2453.449219 | 76663.71875 | 5206.833496 | 10971.46094 | 965531.125 | 2501.649
2451.15918 | 76390.61719 | 5261.016602 | 11092.76367 | 962412.1875 | 2505.002
2448.869141 | 76485.46094 | 5189.655762 | 11100.49219 | 963703.0625 | 2500.268
2446.577148 | 76521.32031 | 5269.997559 | 10999.1084 | 957655.625 | 2499.757
2444.285156 | 76886.57031 | 5144.134766 | 10992.67773 | 961167.75 | 2499.931
2441.993164 | 76624.58594 | 5212.447754 | 11012.41992 | 958023.8125 | 2485.483
2439.699219 | 76441.24219 | 5144.450684 | 10862.08887 | 953915.75 | 2482.625
2437.405273 | 75997.52344 | 5231.250488 | 11032.25 | 950667.625 | 2489.031
2435.111328 | 75596.54688 | 5240.643066 | 10956.08398 | 948762.5 | 2489.718
2432.81543 | 76165.17188 | 5227.15625 | 11046.60742 | 946953.0625 | 2470.676
2430.519531 | 76422.04688 | 5101.519531 | 10990.0791 | 946156.1875 | 2481.555
2428.223633 | 75942.89063 | 5175.166992 | 10927.05078 | 944118.6875 | 2466.837
2425.925781 | 75367.14844 | 5271.625 | 10997.91211 | 941318.3125 | 2468.714
2423.62793 | 75734.97656 | 5264.67041 | 10922.94824 | 941433 | 2471.99
2421.329102 | 75754.54688 | 5192.460449 | 10930.68555 | 939164.5 | 2468.344
2419.030273 | 75697.98438 | 5220.326172 | 11018.87891 | 939556.8125 | 2460.336
2416.730469 | 75891.45313 | 5211.216797 | 10991.79785 | 935879 | 2459.737
2414.429688 | 75369.76563 | 5212.979004 | 10886.49023 | 933147.5625 | 2457.405
2412.128906 | 75336.14844 | 5261.455566 | 10860.54688 | 931927.6875 | 2446.533
2409.827148 | 75368.79688 | 5295.78418 | 10938.87988 | 929412.75 | 2441.09
2407.524414 | 75189.69531 | 5260.602539 | 10972.65137 | 929341 | 2445.551
2405.220703 | 75233.20313 | 5220.013184 | 10878.31934 | 927231.8125 | 2435.852
2402.917969 | 74800.3125 | 5228.278809 | 10924.02246 | 923142.3125 | 2435.957
2400.613281 | 74991.42969 | 5217.012207 | 10949.08691 | 922384.375 | 2429.721
2398.306641 | 74878.76563 | 5281.668457 | 10971.9668 | 920710.375 | 2413.026
2396.001953 | 74568.83594 | 5319.181641 | 11029.52637 | 917704.75 | 2413.185
2393.695313 | 74540.89063 | 5235.274902 | 10885.44922 | 917832.125 | 2406.526
2391.388672 | 74334.15625 | 5139.496094 | 10931.0791 | 915290.4375 | 2403.408
2389.080078 | 74390.77344 | 5231.180176 | 10854.27344 | 912887.75 | 2394.947
2386.771484 | 74202.60156 | 5210.182129 | 10947.53418 | 906764.1875 | 2390.41
2384.462891 | 74334.98438 | 5226.005859 | 10960.62402 | 907743 | 2377.228
2382.152344 | 74346.07031 | 5214.76123 | 10935.82422 | 903711 | 2383.379
2379.841797 | 74167.78906 | 5164.568848 | 10861.26465 | 904225.6875 | 2375.756
2377.53125 | 74067.47656 | 5244.212402 | 10929.53125 | 902858.9375 | 2369.373
2375.21875 | 74263.52344 | 5207.016602 | 10952.33984 | 901054.875 | 2365.932
2372.90625 | 74361.07031 | 5289.844238 | 10894.05273 | 901504.75 | 2363.859
2370.59375 | 73716.0625 | 5218.070313 | 11013.04395 | 898995.125 | 2358.57
2368.279297 | 74155.125 | 5220.890137 | 10951.5293 | 895098.4375 | 2354.417
2365.964844 | 73688.75781 | 5210.746094 | 10960.25879 | 891543.125 | 2350.034
2363.650391 | 73396.5 | 5217.884766 | 10924.70801 | 888406.5 | 2347.373
2361.333984 | 73643.09375 | 5193.711914 | 11038.15137 | 889155.75 | 2335.603
2359.017578 | 73169.69531 | 5191.137207 | 10810.49609 | 888214.4375 | 2334.739
2356.701172 | 73237.09375 | 5174.537598 | 10947.64063 | 883895.5 | 2328.314
2354.382813 | 73521.25 | 5250.70752 | 11122.45606 | 883278.5625 | 2330.382
2352.064453 | 73900.11719 | 5245.960449 | 10956.43262 | 884513.25 | 2323.697
2349.744141 | 73510.16406 | 5205.641602 | 10999.62891 | 880937.25 | 2324.087
2347.425781 | 73500.84375 | 5311.910645 | 10916.71387 | 878085.25 | 2317.516
2345.103516 | 73575.55469 | 5175.708496 | 10860.77832 | 879302.875 | 2307.834
2342.783203 | 73617.89844 | 5245.303711 | 10837.18555 | 875769.9375 | 2310.444
2340.460938 | 73078.78125 | 5281.478516 | 10892.20606 | 872293.875 | 2306.051
2338.138672 | 72831.67188 | 5163.700684 | 10998.86231 | 870735.75 | 2304.112
2335.816406 | 73158.26563 | 5273.054199 | 10790.15527 | 868255.125 | 2299.503
2333.492188 | 73008.08594 | 5273.686035 | 10943.03711 | 864891.5 | 2304.291
2331.167969 | 73270.96875 | 5419.51123 | 11116.2627 | 864214.125 | 2306.303
2328.841797 | 73414.35156 | 5541.597656 | 11159.29102 | 861913.5625 | 2315.603
2326.515625 | 73030.95313 | 5571.171875 | 11098.03027 | 861618.875 | 2340.076
2324.189453 | 72682.15625 | 5404.07959 | 11163.60254 | 859920.875 | 2334.171
2321.863281 | 72946.94531 | 5306.911133 | 10795.13867 | 859907.0625 | 2301.826
2319.535156 | 72915.17188 | 5266.717773 | 10889.75391 | 855365.5 | 2283.588
2317.207031 | 73044.45313 | 5321.028809 | 10901.64453 | 855458.0625 | 2285.627
2314.876953 | 72527.50781 | 5230.406738 | 10873.81348 | 853533.6875 | 2277.043
2312.546875 | 73021.63281 | 5249.285645 | 10926.47266 | 852571.8125 | 2283.216
2310.216797 | 72576.85156 | 5277.807617 | 10860.03125 | 848177.6875 | 2279.304
2307.884766 | 72371.45313 | 5291.29834 | 10804.35059 | 845570.5 | 2279.721
2305.552734 | 72350.57031 | 5287.627441 | 10744.41309 | 844263 | 2273.577
2303.220703 | 72236.44531 | 5238.942383 | 10877.42773 | 843895 | 2276.697
2300.886719 | 72809.19531 | 5312.43457 | 10715.71094 | 842281.0625 | 2277.82
2298.552734 | 72271.88281 | 5286.26416 | 10779.03027 | 839684.625 | 2272.011
2296.21875 | 72307.77344 | 5314.722168 | 10726.65918 | 838329.625 | 2272.885
2293.882813 | 71963.59375 | 5265.012695 | 10686.09375 | 835581.4375 | 2269.268
2291.546875 | 72241.40625 | 5313.794434 | 10582.40723 | 834326.6875 | 2264.797
2289.210938 | 72071.82813 | 5242.713867 | 10799.75391 | 831469.8125 | 2270.175
2286.873047 | 72147.28125 | 5239.060547 | 10675.76953 | 827687.125 | 2267.996
2284.535156 | 72074.04688 | 5310.26123 | 10658.78516 | 829326.8125 | 2266.325
2282.197266 | 72234.95313 | 5299.106445 | 10731.60449 | 824811.3125 | 2258.219
2279.857422 | 71980.04688 | 5334.97998 | 10595.98731 | 824577.3125 | 2258.019
2277.517578 | 71865.23438 | 5390.063965 | 10731.81445 | 822364.6875 | 2259.827
2275.177734 | 72209.74219 | 5265.67627 | 10699.87598 | 819398.1875 | 2261.663
2272.835938 | 71777.78906 | 5342.102539 | 10632.71875 | 818521.8125 | 2255.275
2270.494141 | 71725.02344 | 5183.640137 | 10582.67773 | 815125.5625 | 2260.648
2268.150391 | 72135.41406 | 5331.544434 | 10563.61133 | 816155.625 | 2262.402
2265.808594 | 72152.96875 | 5295.864258 | 10664.04102 | 813710.25 | 2261.194
2263.462891 | 72049.98438 | 5332.728516 | 10536.17481 | 810361.8125 | 2258.092
2261.119141 | 71850.02344 | 5406.889648 | 10472.35352 | 807696.5625 | 2258.306
2258.773438 | 71869.75 | 5389.336914 | 10693.16504 | 807718.75 | 2256.382
2256.427734 | 71876.67188 | 5378.187988 | 10530.2334 | 806128.6875 | 2271.314
2254.080078 | 71656.67188 | 5379.828125 | 10485.64063 | 803588.0625 | 2268.103
2251.732422 | 71842.55469 | 5407.026855 | 10523.07715 | 802782.6875 | 2265.174
2249.384766 | 72174.17188 | 5368.198242 | 10617.98242 | 803081.6875 | 2262.195
2247.035156 | 71989.375 | 5345.356934 | 10746.8916 | 798310.875 | 2271.168
2244.6875 | 71728.07031 | 5442.769531 | 10434.14063 | 794844 | 2269.573
2242.335938 | 71861.55469 | 5431.620605 | 10520.47559 | 794408.6875 | 2270.537
2239.986328 | 71897.10938 | 5298.178711 | 10636.53613 | 793710.8125 | 2269.263
2237.634766 | 72148.46094 | 5263.687012 | 10628.1416 | 794054.0625 | 2275.081
2235.28125 | 72028.72656 | 5354.631348 | 10476.26856 | 790296.6875 | 2279.16
2232.929688 | 72192.75 | 5382.831543 | 10550.79883 | 789497.25 | 2278.316
2230.576172 | 71980.64844 | 5268.67627 | 10619.97363 | 787383.1875 | 2284.121
2228.220703 | 72049 | 5326.618164 | 10487.3457 | 786535 | 2289.256
2225.865234 | 72175.6875 | 5386.648926 | 10622.31543 | 785932.4375 | 2296.365
2223.509766 | 72335.20313 | 5321.409668 | 10481.27051 | 784718.8125 | 2302.694
2221.154297 | 72569.9375 | 5497.055664 | 10701.03906 | 783184.3125 | 2307.653
2218.796875 | 72353.74219 | 5430.760254 | 10655.51172 | 780344.9375 | 2314.754
2216.439453 | 72570.29688 | 5476.903809 | 10566.53418 | 780780.4375 | 2315.453
2214.082031 | 72347.85156 | 5433.973145 | 10587.85254 | 776353.125 | 2325.745
2211.722656 | 72190.17188 | 5434.517578 | 10488.3457 | 775203.9375 | 2316.998
2209.363281 | 72272.00781 | 5541.007324 | 10588.07129 | 773518.25 | 2331.019
2207.001953 | 72494.65625 | 5474.791992 | 10554.28613 | 771744.4375 | 2336.511
2204.640625 | 72352.92188 | 5465.79248 | 10414.63672 | 771860.5 | 2333.017
2202.279297 | 72535.17188 | 5381.640625 | 10585.21289 | 769199.9375 | 2331.61
2199.916016 | 72328.94531 | 5454.15625 | 10601.19043 | 767891.0625 | 2353.741
2197.552734 | 72538.58594 | 5466.327148 | 10679.57422 | 767476.8125 | 2357.161
2195.189453 | 72774.53906 | 5532.429199 | 10584.46387 | 765273.25 | 2358.437
2192.824219 | 72769.28125 | 5361.652832 | 10596.19434 | 761856.0625 | 2366.557
2190.458984 | 72558.96094 | 5591.582031 | 10630.11426 | 761841.0625 | 2375.239
2188.09375 | 72363.54688 | 5443.077148 | 10651.33203 | 759708.375 | 2370.965
2185.726563 | 72530.57031 | 5493.260254 | 10506.68555 | 758354.3125 | 2372.211
2183.359375 | 72855.89844 | 5453.646484 | 10633.53125 | 759231.375 | 2386.878
2180.992188 | 72372.32031 | 5538.636719 | 10641.00098 | 755937.625 | 2386.51
2178.623047 | 72682.71875 | 5510.641602 | 10602.02539 | 753706.375 | 2386.736
2176.253906 | 72805.10156 | 5504.820313 | 10631.65527 | 751993.375 | 2396.311
2173.884766 | 72502.3125 | 5554.90918 | 10635.95117 | 749718 | 2400.21
2171.513672 | 72444.33594 | 5556.458984 | 10763.62305 | 747746.4375 | 2401.35
2169.142578 | 72483.375 | 5503.186035 | 10627.66211 | 746152.375 | 2414.507
2166.769531 | 72793.24219 | 5540.58252 | 10751.04395 | 747680.8125 | 2413.06
2164.396484 | 72165.20313 | 5505.255859 | 10763.72363 | 742558.875 | 2408.82
2162.023438 | 72175.82031 | 5554.215332 | 10711.08887 | 743123.5625 | 2419.708
2159.650391 | 72272.77344 | 5554.706543 | 10795.37402 | 739741.125 | 2421.34
2157.275391 | 72361.24219 | 5560.460449 | 10729.07324 | 739669.125 | 2429.591
2154.898438 | 72224.42969 | 5616.726074 | 10703.85254 | 736592.5625 | 2425.102
2152.523438 | 72067.70313 | 5555.12207 | 10744.92676 | 736636.125 | 2431.772
2150.146484 | 72126.67188 | 5608.199707 | 10601.91406 | 733486.3125 | 2426.878
2147.767578 | 72070.99219 | 5626.546387 | 10743.93262 | 731257.1875 | 2438.035
2145.390625 | 71943.85156 | 5580.759277 | 10704.01563 | 728291.4375 | 2437.856
2143.011719 | 71508.875 | 5643.23877 | 10816.49512 | 729478.125 | 2435.917
2140.630859 | 71712.875 | 5570.157227 | 10798.63867 | 726903.125 | 2434.14
2138.25 | 71460.94531 | 5606.345215 | 10746.13281 | 724354.6875 | 2440.8
2135.869141 | 71524.13281 | 5552.214355 | 10737.75488 | 722912.1875 | 2433.247
2133.488281 | 71262.9375 | 5617.775879 | 10772.41406 | 721475.6875 | 2438.185
2131.105469 | 71147.74219 | 5650.768555 | 10718.90918 | 719927.6875 | 2440.837
2128.722656 | 70836.4375 | 5563.100586 | 10828.03223 | 718288.125 | 2432.552
2126.337891 | 70835.72656 | 5641.184082 | 10728.39551 | 714758.625 | 2440.086
2123.953125 | 70927.26563 | 5705.591797 | 10714.78516 | 713904.5625 | 2433.191
2121.568359 | 70702.21875 | 5632.65625 | 10878.31152 | 711714.5 | 2422.363
2119.183594 | 70345.26563 | 5644.63623 | 10794.45996 | 711136.1875 | 2433.095
2116.796875 | 70216.86719 | 5570.711914 | 10805.97852 | 708645.3125 | 2435.509
2114.408203 | 70244.5625 | 5642.392578 | 10937.91602 | 707063.75 | 2429.104
2112.021484 | 69866.04688 | 5627.137695 | 10846.78809 | 706312.125 | 2427.869
2109.632813 | 69574.60156 | 5688.29248 | 10799.66797 | 704790.5625 | 2421.452
2107.242188 | 69813.78125 | 5625.948242 | 10940.9043 | 704225.0625 | 2425.55
2104.851563 | 69461.84375 | 5688.112305 | 10837.29883 | 701451.75 | 2430.639
2102.460938 | 69430.07813 | 5697.955566 | 10917.79004 | 700231.75 | 2421.438
2100.070313 | 68889.22656 | 5648.205078 | 10867.5625 | 698073.625 | 2415.753
2097.677734 | 69244.28906 | 5629.834961 | 10852.89453 | 694587.375 | 2422.28
2095.285156 | 68724.6875 | 5632.370605 | 10782.86328 | 693966.6875 | 2411.288
2092.890625 | 68385.02344 | 5664.149414 | 10777.62598 | 692863.75 | 2414.337
2090.496094 | 68395.33594 | 5635.347168 | 10751.50781 | 689041.4375 | 2407.498
2088.101563 | 68332.5625 | 5622.21875 | 10818.30469 | 691761.875 | 2410.042
2085.707031 | 68430.51563 | 5749.977051 | 10736.87988 | 688778.8125 | 2405.625
2083.310547 | 68340.63281 | 5683.615723 | 10959.0791 | 688100.8125 | 2398.622
2080.912109 | 68323.78906 | 5642.323242 | 10845.32813 | 687483.625 | 2399.253
2078.515625 | 67880.52344 | 5712.616699 | 10825.47656 | 685247.5625 | 2390.014
2076.117188 | 67576.13281 | 5769.317383 | 10848.37012 | 684039.3125 | 2379.151
2073.716797 | 67599.10156 | 5739.496094 | 10897.29883 | 682882.8125 | 2383.031
2071.316406 | 67262.65625 | 5744.068359 | 10718.06543 | 679487.1875 | 2389.962
2068.916016 | 67213.82813 | 5734.057129 | 10815.94629 | 681407.75 | 2375.402
2066.515625 | 66735.04688 | 5710.516602 | 10903.35742 | 676448.5625 | 2378.202
2064.113281 | 66556.28125 | 5677.62207 | 10698.25586 | 676332.9375 | 2368.868
2061.710938 | 66653.34375 | 5724.864746 | 10806.45703 | 675919.625 | 2360.014
2059.306641 | 66559.99219 | 5652.455566 | 10818.89746 | 675207 | 2350.848
2056.902344 | 66299.25781 | 5841.102539 | 10776.21582 | 671003.75 | 2346.336
2054.498047 | 66201.88281 | 5712.5625 | 10834.39648 | 670014.1875 | 2348.084
2052.091797 | 65830.1875 | 5761.81543 | 10831.22461 | 668188.4375 | 2341.385
2049.685547 | 66152.73438 | 5841.168945 | 10771.94922 | 668193.3125 | 2334.331
2047.279297 | 65551.71094 | 5909.049805 | 10608.84082 | 666182.0625 | 2325.882
2044.871094 | 65172.20313 | 5816.980469 | 10661.80469 | 664685.875 | 2317.119
2042.462891 | 65540.29688 | 5844.342285 | 10714.73535 | 662991.125 | 2311.03
2040.054688 | 65624.86719 | 5741.966309 | 10765.55859 | 660940.375 | 2303.806
2037.644531 | 65317.23047 | 5867.891602 | 10818.42578 | 659678.0625 | 2301.293
2035.234375 | 64941.30859 | 5770.75293 | 10694.94727 | 658124 | 2297.581
2032.822266 | 65094.38672 | 5927.700195 | 10846.29981 | 658433.9375 | 2296.288
2030.410156 | 65078.41016 | 5771.516113 | 10818.24219 | 656335.75 | 2272.67
2027.998047 | 64889.38281 | 5851.687012 | 10820.25098 | 653813.8125 | 2273.53
2025.585938 | 64699.42578 | 5902.803711 | 10565.34863 | 653260.5 | 2275.371
2023.171875 | 64612.09375 | 5760.225098 | 10708.27148 | 650220.9375 | 2265.682
2020.755859 | 64557.93359 | 5880.70459 | 10783.81348 | 650705.1875 | 2252.359
2018.341797 | 64695.27734 | 5762.02002 | 10877.93945 | 646645.375 | 2248.391
2015.923828 | 64415.54297 | 5802.75293 | 10618.13965 | 645581.25 | 2240.499
2013.507813 | 64210.4375 | 5788.63623 | 10667.77734 | 644642.8125 | 2244.356
2011.089844 | 64530.76953 | 5892.416992 | 10544.68945 | 642617 | 2231.677
2008.671875 | 64055.91797 | 5810.048828 | 10721.47266 | 641561.9375 | 2233.938
2006.253906 | 64007.12891 | 5855.883789 | 10826.83984 | 639684.8125 | 2224.313
2003.833984 | 64080.28125 | 5876.894531 | 10552.96484 | 636358.0625 | 2220.975
2001.412109 | 64038.73047 | 5839.015625 | 10721.32324 | 635664.9375 | 2212.783
1998.992188 | 63695.67969 | 5953.983887 | 10625.24023 | 633535.875 | 2218.216
1996.570313 | 63687.28125 | 5918.167969 | 10705.73145 | 631959.1875 | 2213.291
1994.146484 | 63926.55078 | 5914.364258 | 10675.75293 | 632045.8125 | 2210.997
1991.724609 | 63765.38672 | 5958.02002 | 10584.92188 | 629832.75 | 2208.791
1989.300781 | 63901.33984 | 5873.756836 | 10665.34961 | 629260.8125 | 2207.051
1986.875 | 63344.32813 | 5910.179199 | 10744.69727 | 627645.625 | 2197.776
1984.449219 | 63459.69141 | 5928.025391 | 10663.19922 | 626218.9375 | 2204.176
1982.023438 | 63106.12109 | 5804.68457 | 10558.04688 | 622482.6875 | 2199.712
1979.597656 | 62994.83594 | 6047.12793 | 10716.67285 | 620459.625 | 2201.408
1977.169922 | 62971.14453 | 6025.780273 | 10588.90723 | 619242 | 2187.706
1974.742188 | 63015.41016 | 5983.853027 | 10706.24609 | 617484.5 | 2193.83
1972.3125 | 62678.81641 | 5980.032715 | 10640.31055 | 615592.0625 | 2190.863
1969.882813 | 62648.01172 | 6010.169434 | 10709.20215 | 613981.5625 | 2193.399
1967.453125 | 62324.05078 | 6034.115723 | 10641.24414 | 611433.8125 | 2185.99
1965.021484 | 62724.22266 | 5994.288574 | 10623.71191 | 612196.6875 | 2197.886
1962.589844 | 62500.13281 | 5929.811035 | 10722.35645 | 610347.8125 | 2196.995
1960.15625 | 62552.62891 | 5977.395508 | 10699.66992 | 607087.8125 | 2192.018
1957.722656 | 62399.59375 | 5996.182617 | 10699.59766 | 605566 | 2193.056
1955.289063 | 62212.75 | 5996.469238 | 10697.4707 | 604655.125 | 2197.503
1952.855469 | 62078.375 | 6146.67334 | 10731.28125 | 602996.1875 | 2205.849
1950.419922 | 61950.22656 | 5986.773438 | 10640.86231 | 601232.375 | 2199.603
1947.982422 | 61866.27344 | 5974.745117 | 10704.42773 | 600421.8125 | 2200.051
1945.546875 | 61803.90625 | 6015.04541 | 10574.05664 | 597952.8125 | 2201.735
1943.109375 | 61767.20703 | 6123.013184 | 10606.83203 | 596307.625 | 2209.846
1940.669922 | 61623.89063 | 6091.471191 | 10668.2959 | 595498 | 2210.963
1938.232422 | 61460.14844 | 6067.122559 | 10503.19629 | 593455.6875 | 2215.327
1935.791016 | 61298.54297 | 6116.566895 | 10718.35547 | 592726.0625 | 2212.493
1933.351563 | 61622.58984 | 6089.150391 | 10682.40918 | 591698.75 | 2215.346
1930.910156 | 61651.49609 | 6048.435059 | 10582.98926 | 589556.6875 | 2224.961
1928.46875 | 61213.52734 | 5988.291016 | 10580.88672 | 589523.8125 | 2231.11
1926.025391 | 61408.32422 | 6171.776855 | 10713.88379 | 588056.9375 | 2233.187
1923.582031 | 61166.09766 | 6156.651367 | 10703.55566 | 584451.375 | 2236.659
1921.138672 | 61107.10156 | 6153.808594 | 10707.55176 | 584366.5625 | 2231.397
1918.693359 | 60888.60547 | 6090.632813 | 10582.69824 | 583439.125 | 2239.262
1916.248047 | 61142.52734 | 6162.4375 | 10804.4707 | 584028.1875 | 2238.213
1913.800781 | 61063.125 | 6175.944824 | 10726.6709 | 582438 | 2245.299
1911.355469 | 61411.83984 | 6207.833984 | 10727.58398 | 581552.5625 | 2248.349
1908.90625 | 61091.34375 | 6169.227051 | 10745.8584 | 580715.5625 | 2250.173
1906.458984 | 60309.50391 | 6246.025391 | 10635.46582 | 577978.75 | 2256.707
1904.009766 | 60714.25 | 6247.23877 | 10720.10352 | 577033.9375 | 2256.999
1901.560547 | 60459.52734 | 6270.901367 | 10651.62012 | 575897.75 | 2261.13
1899.109375 | 60264.11719 | 6163.965332 | 10786.18848 | 573736.875 | 2255.288
1896.658203 | 60523.67188 | 6160.100098 | 10636.13379 | 573356.875 | 2262.039
1894.205078 | 60580.16797 | 6104.237305 | 10670.70703 | 571545.5 | 2263.897
1891.751953 | 60353.27344 | 6300.168945 | 10577.85059 | 570132.6875 | 2264.021
1889.298828 | 60432.1875 | 6193.347168 | 10628.7207 | 568767.5 | 2259.39
1886.845703 | 60020.05469 | 6239.389648 | 10584.82422 | 567490.625 | 2265.446
1884.390625 | 60112.24609 | 6255.870605 | 10602.05273 | 566392.625 | 2267.764
1881.933594 | 60229.82031 | 6244.853027 | 10835.09668 | 565404.125 | 2263.934
1879.478516 | 60262.84375 | 6145.294922 | 10765.72949 | 563248.75 | 2271.893
1877.021484 | 59865.46094 | 6308.301758 | 10729.97754 | 561660.3125 | 2260.175
1874.5625 | 59705.30078 | 6270.829102 | 10702.38281 | 560112.375 | 2262
1872.105469 | 59823.83984 | 6180.501465 | 10645.31445 | 558182.9375 | 2271.982
1869.644531 | 59663.76563 | 6219.329102 | 10622.83984 | 556679.5 | 2262.037
1867.185547 | 59428.57813 | 6280.491211 | 10510.94922 | 556134.1875 | 2267.689
1864.724609 | 59529.79688 | 6247.131348 | 10586.05566 | 553363.1875 | 2274.499
1862.263672 | 59567.97656 | 6334.654297 | 10654.00586 | 551833.8125 | 2267.419
1859.800781 | 59328.94141 | 6212.960449 | 10570.62988 | 550566.25 | 2263.224
1857.337891 | 59192.55469 | 6234.460938 | 10492.37695 | 549734.75 | 2266.603
1854.873047 | 58942.58984 | 6217.386719 | 10576.52539 | 548192.375 | 2262.064
1852.410156 | 59094.48047 | 6272.348145 | 10661.63672 | 546515.9375 | 2261.72
1849.943359 | 59097.19531 | 6353.643555 | 10835.93945 | 545091.875 | 2263.468
1847.478516 | 58978.24219 | 6297.006836 | 10544.79102 | 541480.75 | 2261.842
1845.011719 | 58356.64063 | 6305.269531 | 10586.25 | 537992.3125 | 2257.2
1842.544922 | 58455.80078 | 6234.493164 | 10572.96875 | 539288.3125 | 2254.589
1840.076172 | 58049.44922 | 6309.62207 | 10642.75293 | 535167.3125 | 2261.768
1837.607422 | 57976.48047 | 6239.897461 | 10493.76953 | 534232.375 | 2251.584
1835.138672 | 58122.20703 | 6329.150391 | 10480.52246 | 534115.875 | 2255.113
1832.667969 | 58033.05078 | 6336.374512 | 10525.97949 | 533773.6875 | 2254.082
1830.197266 | 58186.75 | 6358.769531 | 10399.41504 | 531771.4375 | 2254.15
1827.724609 | 57662.69922 | 6328.555664 | 10495.43652 | 527989.125 | 2252.159
1825.251953 | 57584.85547 | 6240.724121 | 10516.57715 | 526589.1875 | 2250.305
1822.779297 | 57482.78906 | 6284.352051 | 10592.28711 | 525684.3125 | 2258.942
1820.304688 | 57239.30469 | 6373.427246 | 10512.33106 | 524130.0938 | 2252.74
1817.830078 | 57187.89844 | 6328.087402 | 10506.16699 | 522173.6875 | 2246.943
1815.355469 | 57168.82813 | 6284.793457 | 10574.73828 | 521630.1875 | 2245.361
1812.878906 | 57247.69141 | 6363.689941 | 10630.14258 | 520073.3125 | 2240.858
1810.402344 | 56799.64453 | 6417.304688 | 10557.3291 | 518663.625 | 2241.01
1807.923828 | 56559.71094 | 6408.327148 | 10635.90918 | 516210.4063 | 2238.795
1805.445313 | 56686.07031 | 6349.926758 | 10615.58789 | 514084.3438 | 2243.267
1802.966797 | 56441.25391 | 6388.368164 | 10510.57129 | 514923.1875 | 2244.392
1800.486328 | 56151.21094 | 6450.981445 | 10474.16602 | 511766.3438 | 2230.947
1798.005859 | 56234.21484 | 6334.163574 | 10472.04688 | 510597.6875 | 2232.594
1795.523438 | 56125.74219 | 6389.700684 | 10611.98438 | 508677.0625 | 2239.008
1793.042969 | 56001.20703 | 6487.506836 | 10566.5127 | 507068.7188 | 2235.566
1790.558594 | 55977.42578 | 6424.146484 | 10487.83789 | 505676.7188 | 2225.559
1788.076172 | 55532.89453 | 6388.001953 | 10430.34766 | 504184.8125 | 2224.284
1785.591797 | 55630.01172 | 6546.097168 | 10608.36328 | 503806.7188 | 2224.922
1783.105469 | 55753.21484 | 6448.568848 | 10413.04785 | 502266.8125 | 2226.48
1780.621094 | 55309.12109 | 6449.657715 | 10487.37207 | 500784.0938 | 2219.511
1778.132813 | 55535.88672 | 6333.111328 | 10486.24707 | 500043.1563 | 2217.4
1775.646484 | 55146.38281 | 6394.539551 | 10570.55273 | 498512.5938 | 2218.084
1773.158203 | 55201.22656 | 6623.733398 | 10570.4043 | 495995.125 | 2208.119
1770.669922 | 55283.14453 | 6343.500977 | 10577.28613 | 495345.4688 | 2204.787
1768.179688 | 54942.24609 | 6400.850586 | 10484.74707 | 494205.0625 | 2203.8
1765.689453 | 54566.40234 | 6470.212402 | 10550.87695 | 493389.5 | 2206.826
1763.199219 | 54664.47266 | 6489.350586 | 10614.95801 | 490859.25 | 2202.931
1760.707031 | 54584.89063 | 6430.218262 | 10514.45898 | 489700.9063 | 2200.101
1758.214844 | 54430.12891 | 6492.484375 | 10505.29102 | 488764.8438 | 2200.242
1755.720703 | 54627.39063 | 6591.812988 | 10584.36426 | 488711.6563 | 2193.58
1753.226563 | 54254.16797 | 6526.685547 | 10452.88672 | 488555.1563 | 2191.052
1750.732422 | 53989.38672 | 6436.543457 | 10383.61523 | 485721.0938 | 2187.024
1748.236328 | 54229.65625 | 6486.70752 | 10466.65527 | 485731.75 | 2188.623
1745.740234 | 54122.25781 | 6501.788086 | 10425.45996 | 484259.125 | 2179.263
1743.244141 | 53936.82422 | 6531.876465 | 10540.47266 | 483528.1563 | 2182.649
1740.746094 | 53981.69531 | 6610.989746 | 10354.14844 | 480453.5 | 2184.527
1738.246094 | 53629.30078 | 6516.950195 | 10434.08984 | 479821.0313 | 2176.067
1735.748047 | 53754.24219 | 6523.99707 | 10472.96973 | 478049.5625 | 2169.85
1733.248047 | 53374.10938 | 6535.038574 | 10409.82617 | 477836.0313 | 2168.282
1730.746094 | 53193.13672 | 6677.033691 | 10489.67383 | 475961.0938 | 2170.412
1728.246094 | 53008.26172 | 6694.01709 | 10420.56445 | 474981.6563 | 2170.579
1725.742188 | 53109.23047 | 6649.044434 | 10317.52539 | 473718 | 2167.577
1723.240234 | 52784.64844 | 6547.166016 | 10392.33008 | 473817.3438 | 2172.021
1720.736328 | 52784.76172 | 6458.328613 | 10378.22363 | 472104.3438 | 2174.605
1718.232422 | 52877.69531 | 6580.164551 | 10466.93652 | 470567.9688 | 2169.134
1715.726563 | 52790.94531 | 6631.074707 | 10419.88281 | 470078.2188 | 2161.158
1713.220703 | 52622.4375 | 6648.035156 | 10357.8916 | 469041 | 2149
1710.712891 | 52231.63281 | 6546.304688 | 10379.70801 | 468031.2813 | 2145.862
1708.205078 | 52356.49219 | 6524.39502 | 10379.57617 | 466715.0313 | 2133.972
1705.697266 | 52067.64453 | 6557.316406 | 10240.90332 | 464899.1563 | 2132.616
1703.1875 | 52133.67578 | 6578.259766 | 10214.9043 | 463311.4688 | 2122.971
1700.677734 | 52037.29688 | 6532.450684 | 10223.78223 | 460667.8438 | 2115.705
1698.167969 | 51946.94141 | 6641.018066 | 10241.61426 | 459170.875 | 2110.961
1695.65625 | 51957.17969 | 6543.449219 | 10172.82813 | 457838.9688 | 2108.115
1693.144531 | 51450.90234 | 6574.319824 | 10314.06445 | 454247.75 | 2104.991
1690.630859 | 51629.39844 | 6541.496582 | 10313.94141 | 454093.9688 | 2091.908
1688.117188 | 51615.82813 | 6591.244629 | 10281.98926 | 452851.125 | 2088.057
1685.603516 | 51156.81641 | 6532.582031 | 10176.47852 | 450680.3125 | 2086.875
1683.087891 | 51271.60156 | 6626.036621 | 10271.81445 | 449596.1563 | 2087.685
1680.572266 | 50960.01953 | 6686.641602 | 10221.01953 | 447708.6875 | 2086.857
1678.056641 | 50895.97266 | 6602.171875 | 10143.43262 | 444392.8125 | 2077.801
1675.539063 | 51036.53125 | 6728.290527 | 10199.95703 | 443383.8125 | 2071.965
1673.019531 | 50922.83984 | 6654.777832 | 10176.03027 | 441278.3438 | 2075.998
1670.501953 | 50424.12891 | 6732.169434 | 10024.08594 | 439509.5313 | 2076.096
1667.982422 | 50529.95313 | 6675.56543 | 10174.84766 | 438657.4688 | 2064.782
1665.460938 | 50585.11328 | 6577.334473 | 10298.73633 | 436988.5938 | 2063.681
1662.939453 | 50398.28906 | 6632.86084 | 10154.82031 | 436492.6563 | 2072.061
1660.417969 | 50110.46094 | 6655.639648 | 10111.10938 | 433340.3438 | 2063.81
1657.894531 | 50317.29688 | 6598.131836 | 10112.01758 | 432054.875 | 2062.036
1655.371094 | 50249.58203 | 6656.570801 | 10140.66309 | 431790.5313 | 2062.08
1652.847656 | 50031.35938 | 6685.260742 | 10226.73242 | 431172.7188 | 2063.434
1650.322266 | 50223.15625 | 6609.971191 | 10206.80762 | 429908.6875 | 2057.052
1647.796875 | 50088.20313 | 6680.228027 | 10148.29199 | 428296.9375 | 2057.755
1645.269531 | 49898.89844 | 6742.524902 | 10087.83203 | 426830.5625 | 2053.204
1642.742188 | 49779.93359 | 6758.290527 | 10005.64453 | 423823.8438 | 2054.424
1640.214844 | 50006.15625 | 6676.143066 | 10112.38184 | 424626.125 | 2047.518
1637.685547 | 49957.40625 | 6681.04248 | 10105.36621 | 422404.7188 | 2048.695
1635.15625 | 49844.4375 | 6829.242676 | 10029.17285 | 422788.75 | 2057.496
1632.625 | 49784.87891 | 6906.215332 | 10005.3877 | 421266.625 | 2051.252
1630.095703 | 49691.76953 | 6801.400879 | 10131.74414 | 420910.8438 | 2050.454
1627.5625 | 49770.51563 | 6714.422363 | 10089.17773 | 420737.875 | 2047.353
1625.029297 | 49743.58594 | 6691.657715 | 10045.64941 | 419460.4063 | 2047.846
1622.496094 | 49773.89844 | 6806.07373 | 10099.83789 | 417952.7188 | 2051.211
1619.962891 | 49810.10156 | 6839.524414 | 10190.49219 | 418176.1875 | 2046.701
1617.427734 | 49800.91406 | 6701.352051 | 10166.69141 | 416161.7813 | 2041.657
1614.892578 | 49856.78906 | 6819.601074 | 10072.90527 | 415884.6875 | 2044.94
1612.355469 | 49969.78906 | 6780.078613 | 10142.7832 | 414636.875 | 2049.047
1609.818359 | 49703.37109 | 6908.083008 | 10068.76367 | 413274.5 | 2049.329
1607.279297 | 50016.28906 | 6804.528809 | 10036.15625 | 411291.3438 | 2051.093
1604.740234 | 50210.84375 | 6934.415527 | 10007.50684 | 410316.6563 | 2054.18
1602.201172 | 50174.92188 | 6894.901367 | 10100.93945 | 410387.9375 | 2055.235
1599.660156 | 50021.90625 | 6805.220215 | 10045.71289 | 408072.6563 | 2057.161
1597.119141 | 50192.64453 | 6862.181641 | 10090.86719 | 406723.8438 | 2061.118
1594.578125 | 50092.80859 | 6909.272461 | 10116.32227 | 404506.3438 | 2059.76
1592.035156 | 50350.91406 | 6915.038086 | 10068.01953 | 403633.1875 | 2061.872
1589.492188 | 50424.06641 | 6859.857422 | 10066.92383 | 403245.0938 | 2065.844
1586.947266 | 50534.50391 | 6942.277344 | 10059.93262 | 402210.5938 | 2070.284
1584.402344 | 50334.45703 | 6846.844238 | 10039.19043 | 400682.5625 | 2066.24
1581.857422 | 50854.33984 | 6915.467285 | 10083.27246 | 400976.0313 | 2082.997
1579.310547 | 50401.01953 | 6946.741699 | 10017.37402 | 399980.2813 | 2076.994
1576.761719 | 50310.10938 | 6942.664551 | 10038.86035 | 397843.7188 | 2080.947
1574.214844 | 50161.35938 | 6883.64502 | 9985.767578 | 396332.3438 | 2079.914
1571.666016 | 50265.74219 | 6953.149414 | 10023.9209 | 395332.8438 | 2078.77
1569.115234 | 49742.52344 | 6991.233887 | 10019.88672 | 393614.1563 | 2076.732
1566.566406 | 49865.58203 | 6949.894043 | 9932.535156 | 392946.3125 | 2085.825
1564.013672 | 49722.01563 | 6854.681641 | 9977.524414 | 391477.2188 | 2088.782
1561.462891 | 49503.09766 | 6964.271484 | 10005.83106 | 389427.0625 | 2096.353
1558.910156 | 49337.19141 | 7098.276855 | 10083.08398 | 389321.0625 | 2102.641
1556.355469 | 49546.33984 | 7009.956543 | 10175.9541 | 388204.6875 | 2109.199
1553.800781 | 48872.54688 | 7105.692871 | 10109.23242 | 386751.3125 | 2123.907
1551.246094 | 48964.28516 | 6971.43457 | 10051.35645 | 386423.9375 | 2134.27
1548.691406 | 48367.35547 | 6973.219727 | 9970.039063 | 385261.375 | 2143.476
1546.134766 | 47834.34375 | 7020.961426 | 9950.373047 | 385177.0313 | 2143.803
1543.576172 | 47886.21094 | 7056.942383 | 10047.04297 | 385134.6875 | 2148.773
1541.017578 | 47455.28906 | 6983.448242 | 9969.705078 | 383056.75 | 2154.971
1538.458984 | 47424.1875 | 6958.845215 | 9899.251953 | 382994.4688 | 2160.491
1535.898438 | 46926.26172 | 7055.361328 | 9780.984375 | 381606.8438 | 2165.298
1533.337891 | 46789.88281 | 6979.978516 | 9873.676758 | 380007.1875 | 2153.285
1530.777344 | 46642.83984 | 7067.642578 | 9926.292969 | 378279.5938 | 2153.049
1528.214844 | 46558.32422 | 7082.069336 | 9902.767578 | 378819.625 | 2148.539
1525.652344 | 46250.48047 | 7095.51123 | 9857.794922 | 377294.2813 | 2138.344
1523.087891 | 45936.96484 | 6940.240234 | 9946.443359 | 376571.375 | 2130.408
1520.523438 | 46197.81641 | 7157.461426 | 9774.751953 | 375698.6875 | 2111.808
1517.958984 | 45827.97266 | 7127.983398 | 9832.182617 | 374299.2813 | 2104.026
1515.392578 | 45607.40234 | 7155.029785 | 9885.679688 | 372887.0313 | 2085.551
1512.826172 | 45303.20313 | 7094.400879 | 9965.438477 | 371391.7813 | 2079.732
1510.257813 | 45287.38281 | 7181.806641 | 9944.861328 | 369359 | 2068.604
1507.689453 | 45622.94531 | 7251.63623 | 10049.85742 | 367781.9375 | 2060.351
1505.121094 | 44813.01172 | 7223.141602 | 10036.07422 | 364912.625 | 2053.892
1502.550781 | 44652.39063 | 7191.745117 | 9927.941406 | 362355.2813 | 2046.781
1499.980469 | 45063.66797 | 7284.84375 | 9975.466797 | 361281.4688 | 2038.83
1497.408203 | 44650.29688 | 7341.913086 | 9925.744141 | 357421.0938 | 2022.885
1494.835938 | 44675.47656 | 7250.248535 | 9936.306641 | 355854.6875 | 2017.292
1492.261719 | 44465.51953 | 7415.137207 | 9883.708984 | 354365.9063 | 2006.819
1489.6875 | 44627.67578 | 7474.053711 | 9900.102539 | 353693.8438 | 2007.089
1487.113281 | 44362.5 | 7474.672852 | 9937.844727 | 351749.2188 | 1994.959
1484.539063 | 44247.93359 | 7482.085449 | 9767.839844 | 349598.9688 | 1994.398
1481.960938 | 43939.35547 | 7645.725586 | 9861.87793 | 349616.8125 | 1992.029
1479.384766 | 44039.36328 | 7517.265625 | 9966.527344 | 348368.6563 | 1993.594
1476.806641 | 43898.79688 | 7718.61377 | 9875.216797 | 347416.9688 | 1985.988
1474.228516 | 43638.09375 | 7706.547852 | 9857.640625 | 345049.4063 | 1982.39
1471.648438 | 43438.59766 | 7759.423828 | 9964.128906 | 343355.875 | 1973.929
1469.068359 | 43496.94531 | 7794.826172 | 9889.369141 | 340748.6875 | 1968.678
1466.486328 | 43538.78125 | 7794.367188 | 9855.333984 | 340191.5938 | 1971.897
1463.904297 | 43596.07813 | 7937.216309 | 9905.558594 | 338577.4063 | 1971.317
1461.322266 | 43210.96094 | 7972.527344 | 9988.663086 | 337754.0625 | 1972.494
1458.738281 | 43473.45703 | 8189.745117 | 9897.530273 | 337278.5625 | 1968.726
1456.154297 | 43679.67969 | 8223.986328 | 9972.842773 | 336941.625 | 1965.504
1453.570313 | 43301.64063 | 8266.910156 | 9734.769531 | 334507.2188 | 1964.075
1450.984375 | 43279.60547 | 8338.80957 | 9904.829102 | 333463.5313 | 1962.187
1448.396484 | 43150.29688 | 8343.973633 | 9878.583008 | 333645 | 1962.613
1445.810547 | 43022.03125 | 8277.632813 | 9914.1875 | 331769.25 | 1954.111
1443.220703 | 42739.28906 | 8236.446289 | 9886.019531 | 330086.8125 | 1954.007
1440.632813 | 42744.46484 | 8248.392578 | 9995.949219 | 328744.2813 | 1946.906
1438.042969 | 42758.31641 | 8325.97168 | 9863.516602 | 327809.9063 | 1951.892
1435.451172 | 42390.97656 | 8129.433594 | 9820.910156 | 327218.625 | 1946.875
1432.861328 | 42681.78906 | 8173.233887 | 9897.953125 | 325408.2188 | 1938.208
1430.267578 | 42314.68359 | 8081.984863 | 9712.625977 | 324438.9375 | 1936.748
1427.675781 | 42295.84375 | 7956.081543 | 9811.825195 | 323544.4063 | 1930.764
1425.082031 | 42245.19922 | 8008.56543 | 9898.432617 | 321099.5625 | 1927.721
1422.486328 | 42213.85547 | 8029.218262 | 9761.448242 | 321674.9375 | 1926.758
1419.890625 | 41858.875 | 7873.583008 | 9924.109375 | 319753.1875 | 1932.986
1417.294922 | 41846.91406 | 7891.373535 | 9868.083008 | 318829.2188 | 1928.217
1414.697266 | 41630.87109 | 7933.218262 | 9811.12793 | 318249.4063 | 1921.153
1412.099609 | 41299.47656 | 7821.058594 | 9803.285156 | 315916.5625 | 1913.913
1409.501953 | 41304.99219 | 7904.264648 | 9774.280273 | 315702.5313 | 1917.54
1406.902344 | 41247.02344 | 7865.274902 | 9928.022461 | 313736.2813 | 1916.022
1404.302734 | 40889.11328 | 7882.072266 | 9771.12207 | 312844.1563 | 1911.661
1401.701172 | 40702.50391 | 7766.217285 | 9813.274414 | 311528.6875 | 1911.484
1399.099609 | 40827.3125 | 7873.354004 | 9800.630859 | 310678.0625 | 1908.064
1396.496094 | 40635.05859 | 7929.512695 | 9824.493164 | 309563.75 | 1921.897
1393.892578 | 40315.20313 | 7856.958984 | 9647.647461 | 308244.5938 | 1905.514
1391.289063 | 39971.53906 | 7900.605957 | 9724.337891 | 305767.5313 | 1914.032
1388.683594 | 39728.84766 | 7967.256348 | 9680.061523 | 305409.9375 | 1903.542
1386.078125 | 40055.19531 | 7888.998047 | 9671.307617 | 304045.1563 | 1906.436
1383.470703 | 39825.08203 | 7830.927246 | 9678.861328 | 303386.0938 | 1902.27
1380.863281 | 39753.30078 | 7887.946289 | 9582.862305 | 301669.8438 | 1908.893
1378.253906 | 39667.17578 | 8058.988281 | 9571.266602 | 300659.0938 | 1905.375
1375.646484 | 39332.9375 | 7969.294922 | 9691.90332 | 299567.5 | 1905.038
1373.035156 | 39365.76172 | 7968.739746 | 9643.878906 | 299473.6563 | 1902.716
1370.425781 | 39590.07422 | 8036.17334 | 9578.645508 | 298449.0625 | 1905.122
1367.8125 | 38815.79688 | 7902.529785 | 9596.734375 | 297310.1875 | 1898.245
1365.201172 | 39014.29297 | 8017.789551 | 9692.326172 | 296128.875 | 1901.012
1362.587891 | 38785.97266 | 8118.625977 | 9667.314453 | 294667 | 1898.158
1359.974609 | 38776.80078 | 8054.895508 | 9559.110352 | 294739.0938 | 1891.123
1357.359375 | 38750.42188 | 8043.789551 | 9563.791016 | 292815.6875 | 1891.593
1354.744141 | 38278.64844 | 8051.805664 | 9681.250977 | 291409.5938 | 1889.383
1352.126953 | 38476.96875 | 8071.28125 | 9537.786133 | 290295.7188 | 1889.398
1349.509766 | 38094.39453 | 8066.862793 | 9559.657227 | 289205.4375 | 1893.968
1346.892578 | 38123.61719 | 8005.150391 | 9517.535156 | 288341.125 | 1892.041
1344.273438 | 38008.66797 | 8098.125 | 9491.666016 | 288096.8438 | 1889.987
1341.652344 | 37717.23828 | 8155.72998 | 9521.161133 | 287066.3125 | 1884.741
1339.033203 | 37951.64063 | 8187.539063 | 9447.603516 | 285931.4375 | 1879.769
1336.412109 | 37718.57422 | 8038.116211 | 9451.34082 | 285386.625 | 1881.913
1333.789063 | 37607.68359 | 8136.680176 | 9597.133789 | 283907.7188 | 1882.454
1331.166016 | 37441.57031 | 8150.351563 | 9520.755859 | 283427.625 | 1890.222
1328.542969 | 37324.15234 | 8305.03418 | 9498.735352 | 283229.8438 | 1907.671
1325.917969 | 37041.05859 | 8207.193359 | 9397.666992 | 281551.875 | 1902.13
1323.292969 | 37040.94922 | 8039.896973 | 9397.597656 | 280929.0313 | 1889.71
1320.666016 | 36991.33594 | 8200.177734 | 9489.863281 | 279488.8125 | 1870.904
1318.039063 | 36728.57422 | 8264.239258 | 9345.112305 | 278052.3125 | 1867.257
1315.412109 | 36573.47656 | 8233.12207 | 9332.686523 | 276889.6563 | 1856.333
1312.783203 | 36649.57031 | 8217.241211 | 9419.175781 | 276737.7188 | 1855.92
1310.152344 | 36601.0625 | 8340.180664 | 9310.705078 | 275575.1875 | 1852.885
1307.523438 | 36475.59375 | 8328.075195 | 9432.310547 | 275115.7188 | 1853.464
1304.892578 | 35972.03125 | 8348.28125 | 9325.800781 | 274426.5313 | 1842.257
1302.259766 | 36022.55078 | 8458.711914 | 9361.835938 | 273503.125 | 1846.474
1299.626953 | 36099.61719 | 8422.836914 | 9330.426758 | 272133 | 1839.019
1296.994141 | 35818.75391 | 8419.257813 | 9340.803711 | 270248.25 | 1833.103
1294.359375 | 35788.58984 | 8469.773438 | 9304.672852 | 269759.5938 | 1830.788
1291.724609 | 35856.15234 | 8460.487305 | 9274.255859 | 268706.75 | 1828.553
1289.087891 | 35623.98047 | 8444.566406 | 9204.97168 | 267602.3438 | 1830.139
1286.451172 | 35346.4375 | 8416.329102 | 9243.811523 | 265821.6563 | 1826.667
1283.8125 | 35366.66797 | 8369.151367 | 9236.182617 | 264787 | 1815.016
1281.173828 | 35277.91797 | 8361.797852 | 9271.195313 | 263884.6563 | 1826.098
1278.535156 | 34819.80859 | 8397.071289 | 9170.735352 | 262905.1563 | 1822.576
1275.894531 | 35160.21875 | 8525.120117 | 9212.371094 | 262424.2813 | 1824.7
1273.253906 | 34949.48828 | 8424.951172 | 9189.610352 | 260231.2656 | 1821.703
1270.611328 | 35054.94531 | 8411.905273 | 9232.158203 | 260498.0625 | 1829.532
1267.96875 | 34403.52734 | 8489.685547 | 9194.265625 | 258381.6719 | 1832.017
1265.326172 | 34542.17969 | 8374.485352 | 9261.370117 | 258047.3281 | 1831.242
1262.681641 | 34334.71484 | 8479.642578 | 9236.725586 | 257496.6563 | 1840.137
1260.037109 | 34447.77344 | 8434.455078 | 9204.53418 | 255890.5781 | 1847.829
1257.390625 | 34411.47266 | 8491.338867 | 9238.499023 | 254912.8438 | 1860.417
1254.744141 | 34071.04688 | 8434.838867 | 9350.835938 | 253465.2813 | 1870.6
1252.095703 | 34348.35938 | 8506.791016 | 9227.043945 | 253647.3906 | 1881.789
1249.447266 | 33853.35156 | 8372.914063 | 9276.067383 | 252261.4688 | 1901.766
1246.798828 | 34134.32031 | 8504.288086 | 9418.479492 | 251710.5469 | 1917.622
1244.148438 | 34095.31641 | 8327.098633 | 9526.84082 | 249726.9844 | 1936.97
1241.496094 | 33815.85156 | 8385.785156 | 9423.888672 | 249237.4688 | 1960.465
1238.845703 | 33992.84766 | 8468.003906 | 9507.665039 | 247693.2813 | 1978.304
1236.193359 | 33914.32031 | 8449.324219 | 9565.94043 | 246842.7188 | 1993.584
1233.539063 | 34293.73047 | 8551.253906 | 9659.979492 | 246439.25 | 2020.277
1230.884766 | 34003.22656 | 8674.78125 | 9848.145508 | 245823.1094 | 2045.794
1228.230469 | 33532.11719 | 8611.794922 | 9876.124023 | 244860.8281 | 2077.994
1225.574219 | 33660.89453 | 8595.911133 | 10184.58301 | 244434.6875 | 2102.303
1222.916016 | 33760.41016 | 8622.381836 | 10314.06055 | 243855.4063 | 2140.737
1220.259766 | 33965.21484 | 8575.458008 | 10506.48047 | 243150.375 | 2171.069
1217.601563 | 33767.39844 | 8646.114258 | 10675.26856 | 242524.75 | 2203.479
1214.941406 | 33793.44531 | 8708.263672 | 10811.04492 | 241881.6094 | 2223.868
1212.28125 | 33858 | 8833.339844 | 11117.77637 | 241566.8281 | 2244.462
1209.621094 | 33757.15625 | 8754.458984 | 11141.52441 | 241313.2656 | 2255.245
1206.958984 | 34004.81641 | 8818.389648 | 11392.54297 | 240332.875 | 2247.925
1204.294922 | 33882.38281 | 8688.858398 | 11610.54004 | 239072.3281 | 2226.662
1201.632813 | 34044.42188 | 8718.975586 | 11783.34375 | 238570.9375 | 2198.73
1198.96875 | 34124.71875 | 8781.914063 | 12030.16406 | 237739.5313 | 2161.867
1196.302734 | 34172.125 | 8739.75 | 12289.95898 | 237084.0156 | 2112.114
1193.636719 | 34167.92578 | 8783.883789 | 12271.08301 | 235676.8125 | 2065.821
1190.96875 | 34778.67578 | 8818.614258 | 12557.82031 | 235073.8438 | 2023.436
1188.302734 | 34713.35938 | 8761.479492 | 12693.49512 | 234231.2969 | 1981.139
1185.632813 | 35008.76172 | 8827.108398 | 12813.15625 | 232687.5625 | 1954.29
1182.964844 | 35461.3125 | 8858.041016 | 12952.40723 | 233064.6563 | 1930.052
1180.292969 | 35663.59375 | 8826.222656 | 13122.46387 | 232218.75 | 1918.58
1177.623047 | 36350.5625 | 8944.179688 | 13072.46289 | 231222.6406 | 1898.723
1174.951172 | 36694.64063 | 8884.280273 | 13152.54688 | 230210.2656 | 1904.028
1172.277344 | 37183.48047 | 8879.605469 | 13053.92383 | 229160.1563 | 1905.099
1169.605469 | 37706.59766 | 9044.183594 | 12982.47852 | 228307.9688 | 1923.351
1166.929688 | 38652.83594 | 8970.283203 | 13069.05176 | 227934.875 | 1934.317
1164.253906 | 39503.14844 | 8977.729492 | 13135.94434 | 226388.2813 | 1950.31
1161.578125 | 40270.71094 | 9040.288086 | 13002.87695 | 225495.6094 | 1971.229
1158.902344 | 41630.80078 | 9033.695313 | 13058.53711 | 224796.7813 | 1994.707
1156.224609 | 42821.03906 | 9143.807617 | 12955.44922 | 223800.5469 | 2026.176
1153.544922 | 43937.72656 | 9020.518555 | 12883.22266 | 223310.75 | 2049.812
1150.865234 | 45531.39453 | 9232.261719 | 12990.17578 | 221826.6406 | 2077.006
1148.185547 | 47107.25781 | 9373.915039 | 12833.10352 | 221048.5625 | 2117.299
1145.503906 | 48899.36719 | 9237.611328 | 12758.18066 | 220427.5781 | 2147.02
1142.822266 | 50816.16797 | 9381.96582 | 12714.0625 | 219235.5469 | 2191.715
1140.138672 | 53023.41016 | 9286.744141 | 12766.87988 | 218715.1719 | 2233.817
1137.455078 | 55273.96094 | 9360.191406 | 12585.84766 | 216699.9688 | 2289.31
1134.771484 | 58038.97656 | 9477.359375 | 12649.84277 | 217165.875 | 2344.894
1132.085938 | 60679.34766 | 9506.941406 | 12511.78125 | 215909.2188 | 2428.657
1129.398438 | 64021.60156 | 9579.313477 | 12714.41992 | 215416.4531 | 2503.944
1126.710938 | 67724.5625 | 9570.695313 | 12805.28711 | 214757.4219 | 2607.591
1124.023438 | 71385.17188 | 9727.634766 | 12815.17871 | 214127.6094 | 2712.493
1121.333984 | 75189.42188 | 9776.618164 | 13099.34082 | 213513.9531 | 2837.002
1118.644531 | 79488.5 | 9802.333008 | 13305.24609 | 212146.875 | 2950.314
1115.955078 | 83966.03906 | 9784.356445 | 13501.72656 | 211419.875 | 3095.602
1113.263672 | 88323.67969 | 9833.271484 | 13478.86523 | 210274.3906 | 3219.273
1110.570313 | 93488.25781 | 9911.867188 | 13866.44824 | 210257.8125 | 3359.99
1107.876953 | 98720.09375 | 9940.28418 | 14187.875 | 209035.375 | 3493.438
1105.183594 | 103686.8984 | 9988.168945 | 14564.77441 | 208310.1406 | 3638.3
1102.488281 | 108414.8984 | 9998.914063 | 14760.53125 | 207708.7188 | 3788.204
1099.792969 | 113120.4063 | 10033.7627 | 14894.95313 | 206853.5313 | 3923.32
1097.095703 | 117396.4297 | 10203.94727 | 15329.66895 | 206389.1719 | 4068.089
1094.398438 | 120396.2891 | 9952.314453 | 15463.81934 | 205979.75 | 4218.493
1091.701172 | 123119.0391 | 10172.44727 | 15911.9707 | 205628 | 4340.709
1089.001953 | 124603.5313 | 10199.7793 | 16086.59961 | 205143.9688 | 4491.039
1086.300781 | 125319.4688 | 10242.83398 | 16183.33691 | 203983.375 | 4628.017
1083.601563 | 123497.7734 | 10340.47266 | 16305.00195 | 202995.6563 | 4751.744
1080.898438 | 121308.0078 | 10342.73535 | 16643.11523 | 202151.0156 | 4904.459
1078.197266 | 117649.7188 | 10341.29492 | 16711.82422 | 201017.3594 | 5061.474
1075.492188 | 114060.3203 | 10276.96875 | 16678.76172 | 201357.5 | 5208.312
1072.789063 | 108585.4453 | 10429.00977 | 16765.89844 | 200075.8906 | 5349.605
1070.083984 | 103723.9922 | 10509.79004 | 16826.17578 | 199326.4688 | 5486.051
1067.376953 | 99239.77344 | 10501.82324 | 16847.60938 | 198689.2656 | 5598.02
1064.669922 | 94917.25 | 10509.56152 | 16749.88672 | 197815.0781 | 5652.959
1061.962891 | 91074.80469 | 10723.18848 | 17007.68359 | 197112.2344 | 5659.597
1059.253906 | 87626.125 | 10755.76856 | 16648.76172 | 195724.9375 | 5587.726
1056.544922 | 84903.02344 | 10835.38379 | 16684.05273 | 195112.625 | 5485.507
1053.833984 | 82286.79688 | 10981.36035 | 16694.41406 | 194438.875 | 5367.045
1051.123047 | 79518.22656 | 11010.13281 | 16747.18359 | 193877.0938 | 5222.151
1048.412109 | 77363.49219 | 11300.68457 | 16486.5 | 192957.0469 | 5060.041
1045.699219 | 74914.3125 | 11517.3252 | 16272.05762 | 191890.125 | 4927.152
1042.984375 | 72823.19531 | 11963.21484 | 16141.58008 | 191029.2656 | 4793.671
1040.269531 | 70761.94531 | 12468.67969 | 16160.37207 | 191088.9375 | 4646.54
1037.554688 | 69608.82031 | 13065.88477 | 15925.97559 | 189558.6094 | 4510.711
1034.837891 | 67190.03906 | 13920.40527 | 15709.21289 | 189071.0469 | 4356.475
1032.121094 | 65652.35156 | 15224.29004 | 15642.55273 | 188366.625 | 4219.193
1029.402344 | 64431.10547 | 16458.35547 | 15357.03223 | 187458.4375 | 4072.241
1026.683594 | 63555.42578 | 17870.00977 | 15181.10645 | 186854.2188 | 3945.37
1023.962891 | 62467.96875 | 19323.03906 | 15035.62305 | 185565.5781 | 3830.669
1021.242188 | 62828.41016 | 20593.19727 | 14982.11719 | 185452.9688 | 3729.897
1018.521484 | 63025.10156 | 22003.08398 | 14890.06152 | 183927.625 | 3647.996
1015.798828 | 63275.83984 | 23407.47461 | 14731.0293 | 183252.6406 | 3572.257
1013.076172 | 63449.29297 | 24966.10742 | 14634.51758 | 182782.7656 | 3522.45
1010.351563 | 63992.45313 | 26459.49609 | 14641.76563 | 182155.3125 | 3473.633
1007.626953 | 64625.16016 | 28211.55664 | 14521.48731 | 181871.3281 | 3433.684
1004.900391 | 65035.51172 | 29779.06445 | 14452.6416 | 180761.2031 | 3397.685
1002.173828 | 64896.42188 | 32010.26758 | 14613.04004 | 181125.0469 | 3358.952
999.445313 | 65453.96094 | 34286.77734 | 14649.60352 | 180231.1875 | 3313.975
996.716797 | 65201.1875 | 37960.93359 | 14736.5332 | 180838.625 | 3269.164
993.988281 | 64448.47266 | 42933.375 | 14729.98047 | 179630.2813 | 3226.938
991.257813 | 63560.71094 | 50835.47656 | 14719.76563 | 179793.3906 | 3160.371
988.525391 | 62497.76172 | 60299.60938 | 14725.11621 | 178681.2813 | 3111.876
985.792969 | 60630.24219 | 68770.30469 | 14799.08984 | 179201.3906 | 3071.122
983.060547 | 59114.25781 | 72807.11719 | 14900.45606 | 179734.8594 | 3029.417
980.326172 | 58281.42578 | 74502.99219 | 15000.83984 | 180563.3281 | 3001.523
977.591797 | 57837.64063 | 74452.57813 | 15012.48242 | 184297.375 | 2975.29
974.857422 | 57565.02344 | 74991.64844 | 15001.26758 | 192538.9688 | 2967.378
972.121094 | 57541.06641 | 74212.03125 | 14978.18164 | 213301.3594 | 2968.166
969.382813 | 56965.48828 | 73732.46875 | 14941.4082 | 244389.75 | 2984.274
966.644531 | 56678.77734 | 73808.3125 | 15114.64453 | 296395.8438 | 3016.786
963.90625 | 55386.44141 | 72963.15625 | 15121.65527 | 332135.1875 | 3044.16
961.166016 | 53554.77734 | 72751.75781 | 15139.6084 | 295794.9063 | 3041.222
958.423828 | 51703.30469 | 72219.40625 | 15196.76758 | 232627.9375 | 3054.666
955.683594 | 49997.08203 | 71134.8125 | 15239.29883 | 199717.5156 | 3028.896
952.939453 | 47952.85547 | 70820.25 | 15259.01074 | 186295.75 | 3003.792
950.197266 | 45883.50781 | 70330.91406 | 15158.42481 | 180639.0469 | 2975.024
947.453125 | 44141.60547 | 71081.70313 | 14946.7666 | 177782.5313 | 2923.748
944.707031 | 42354.36719 | 71518.73438 | 15059.43262 | 176724.5313 | 2863.464
941.960938 | 41054.40625 | 72944.13281 | 15069.15332 | 175502.4219 | 2799.805
939.212891 | 39374.86719 | 68024.39844 | 14939.625 | 173415.5938 | 2746.732
936.464844 | 38224.98047 | 57757.32031 | 15097.66602 | 172797.5313 | 2701.904
933.716797 | 37530.5625 | 47937.94922 | 15021.86621 | 172218.9531 | 2685.002
930.966797 | 36144.69922 | 39442.33594 | 15077.94434 | 171586.1719 | 2701.508
928.216797 | 35206.89453 | 31555.70313 | 14834.04883 | 170505.6719 | 2725.108
925.464844 | 34129.76563 | 26201.93164 | 14887.4209 | 169701.1563 | 2754.994
922.712891 | 33260.41797 | 23220.52734 | 14940.75586 | 168540.1563 | 2763.811
919.958984 | 32026.59961 | 22060.74609 | 14928.67578 | 168416.8281 | 2746.654
917.205078 | 31208.4043 | 21232.12695 | 14952.91113 | 167975.8438 | 2701.92
914.451172 | 30081.29492 | 20540.15625 | 14860.97656 | 166796.4688 | 2603.708
911.695313 | 29595.34766 | 20296.76367 | 14793.5918 | 166006.0938 | 2489.589
908.9375 | 29130.56445 | 19998.20508 | 14768.86914 | 165118.25 | 2343.42
906.179688 | 28903.59375 | 19850.32813 | 14738.7207 | 164550.0469 | 2196.83
903.421875 | 28990.33008 | 19904.64258 | 14763.87109 | 163738.4063 | 2074.431
900.662109 | 29268.16602 | 19564.81445 | 14631.36523 | 163356.7031 | 1985.674
897.902344 | 29793.9707 | 19527.70508 | 14850.34277 | 162881.9219 | 1913.13
895.140625 | 30486.02148 | 19518.68359 | 14560.35254 | 161901.2969 | 1897.614
892.378906 | 31449.14648 | 19422.77344 | 14741.19336 | 160982.8438 | 1941.509
889.615234 | 32442.40625 | 19410.16602 | 14859.4834 | 161479.1406 | 2027.793
886.851563 | 33735.31641 | 19103.5918 | 14901.7168 | 160211.3125 | 2146.086
884.085938 | 35005.68359 | 19285.49805 | 14994.55566 | 160079.0625 | 2272.522
881.320313 | 35982.35156 | 18918.5918 | 15147.89453 | 158694.9375 | 2383.013
878.554688 | 36980.07031 | 19030.85352 | 15131.25 | 157890 | 2462.796
875.787109 | 37550.76172 | 19084.32031 | 15225.72363 | 157304.1719 | 2522.931
873.017578 | 37799.59766 | 18956.23438 | 15309.29688 | 157212.6563 | 2574.812
870.248047 | 38191.80078 | 19048.50391 | 15502.9502 | 156658.9688 | 2649.699
867.478516 | 38014.29297 | 18789.64648 | 15590.88672 | 156110.1094 | 2731.183
864.707031 | 37880.19531 | 18624.7793 | 15456.83008 | 155568.8125 | 2833.164
861.935547 | 38169.16016 | 18698.11719 | 15712.46875 | 155599.6094 | 2951.264
859.162109 | 38413.75391 | 18806.56641 | 15733.52734 | 155761.1094 | 3033.507
856.388672 | 38651.87109 | 18598.58203 | 15599.54688 | 155167.1875 | 3071.114
853.613281 | 38992.54297 | 18607.875 | 15802.625 | 155305.2344 | 3080.828
850.837891 | 39535.64453 | 18596.44141 | 15891.17871 | 155654.8281 | 3048.885
848.0625 | 39896.50391 | 18532.78711 | 15910.33984 | 154514.875 | 3007.86
845.285156 | 40047.39844 | 18546.58398 | 15915.98438 | 152560.1406 | 2969.198
842.505859 | 40692.19141 | 18581.06445 | 15834.33887 | 151464.1719 | 2923.628
839.726563 | 41447.20313 | 18729.76367 | 15877.7793 | 150709.8281 | 2900.288
836.947266 | 42397.75391 | 18949.40625 | 15780.00781 | 149102.5469 | 2890.033
834.166016 | 43262.28125 | 19089.79297 | 15732.6377 | 148218.1406 | 2891.455
831.384766 | 44059.73828 | 19644.37891 | 15796.73047 | 146878.6719 | 2869.672
828.601563 | 44436.23047 | 19721.55469 | 15488.85156 | 145368.4531 | 2887.192
825.818359 | 44756.79297 | 20112.11328 | 15678.70801 | 144786.9063 | 2896.219
823.033203 | 44316.71094 | 20173.81836 | 15463.53516 | 143884.3125 | 2902.86
820.248047 | 43009.02344 | 20173.55078 | 15407.35547 | 143546.7969 | 2924.311
817.460938 | 42228.83984 | 20044.97461 | 15386.20215 | 143528.8906 | 2934.434
814.673828 | 41707.46484 | 20120.08398 | 15417.97754 | 142833.7969 | 2972.335
811.884766 | 41047.44922 | 19777.30469 | 15430.89941 | 142712.9531 | 2986.987
809.095703 | 40718.59766 | 19675.86328 | 15316.53223 | 142759.7969 | 3009.532
806.306641 | 40880.98828 | 19526.09766 | 15296.32031 | 145711.5469 | 3008.081
803.515625 | 41112.23438 | 19121.13086 | 15259.99609 | 151384.4375 | 3016.516
800.722656 | 40998.57422 | 18861.49219 | 15220.11133 | 167067.5156 | 3001.523
797.929688 | 40767.71484 | 18416.71484 | 15327.05664 | 184691.8281 | 2996.86
795.136719 | 40260.48047 | 18379.40234 | 15219.15918 | 185492.625 | 2995.25
792.341797 | 39870.75781 | 18121.14258 | 15355.55176 | 187419.1406 | 2995.678
789.546875 | 39311.37109 | 17756.625 | 15082.26563 | 198154.9531 | 2988.193
786.75 | 38547.60938 | 17655.18555 | 15047.85449 | 202667.7344 | 2985.673
783.953125 | 38531.48438 | 17648.54297 | 15169.86231 | 202537.4063 | 2978.071
781.154297 | 38243.76563 | 17282.73828 | 15095.23535 | 252137.5938 | 2967.597
778.355469 | 38476.91797 | 17122.59375 | 15005.4707 | 430325.0313 | 2944.229
775.554688 | 38857.23047 | 17173.26563 | 15120.22266 | 492855.875 | 2920.135
772.753906 | 39293.52344 | 17040.92578 | 15091.19727 | 338654.0313 | 2899.601
769.953125 | 39990.05859 | 17040.72461 | 15325.40332 | 211415.7969 | 2874.173
767.150391 | 40581.77734 | 16693.53906 | 15278.48535 | 174090.3594 | 2864.776
764.345703 | 41293.47656 | 16673.83008 | 15392.98828 | 159958.5 | 2863.749
761.541016 | 42261.42578 | 16723.66016 | 15614.38086 | 149870.2344 | 2867.709
758.736328 | 43387.35156 | 16671.86719 | 15735.82324 | 144344.7031 | 2868.616
755.929688 | 44546.38281 | 16616.54102 | 15805.5166 | 140722.8125 | 2877.92
753.123047 | 45383.17578 | 16498.02148 | 15943.73145 | 138959.0938 | 2886.734
750.314453 | 46612.00391 | 16477.50391 | 16099.6582 | 136979.2969 | 2900.161
747.503906 | 48255.62109 | 16465.89453 | 16247.47168 | 135690.4531 | 2921.751
744.695313 | 49951.53516 | 16449.84375 | 16231.49121 | 134117.75 | 2949.196
741.882813 | 51374.19141 | 16573.43164 | 16325.79785 | 132757.7188 | 2994.64
739.072266 | 53433.36719 | 16624.91797 | 16307.12988 | 132200.4844 | 3033.953
736.257813 | 55708.04688 | 16730.58594 | 16305.35742 | 131573.375 | 3086.721
733.445313 | 58146.48438 | 16781.0957 | 16180.08496 | 131434.4219 | 3158.936
730.630859 | 59529.04297 | 16795.15234 | 16208.54785 | 132208.6094 | 3222.611
727.814453 | 60702.03125 | 16889.99609 | 16205.91406 | 132192.0313 | 3308.622
724.998047 | 60368.86328 | 16671.44336 | 16333.75684 | 131572.75 | 3379.304
722.179688 | 58960.46875 | 17085.70313 | 16050.68555 | 129275.9375 | 3445.654
719.361328 | 57763.21484 | 17023.34375 | 16071.15918 | 127692.8906 | 3501.405
716.542969 | 56272.33594 | 16906.04492 | 15981.66211 | 126415.8984 | 3553.597
713.722656 | 55642.27344 | 17090.2168 | 16026.96094 | 125411.8516 | 3562.546
710.900391 | 54939.95313 | 17290.2168 | 16079.31543 | 124029.1719 | 3554.767
708.080078 | 53525.84375 | 17583.10156 | 15973.06445 | 123527.9219 | 3538.313
705.255859 | 51440.5 | 17820 | 16096.24316 | 123056.2031 | 3521.316
702.431641 | 48959.90234 | 17985.91406 | 15786.43457 | 122170.4609 | 3513.728
699.607422 | 46547.29688 | 18511.91992 | 15992.77832 | 122276.4766 | 3511.987
696.78125 | 44186.69141 | 18851.78516 | 15795.55859 | 120990.7578 | 3508.932
693.955078 | 42358.27344 | 19375.38672 | 15802.76563 | 120154.2578 | 3505.218
691.126953 | 40914.75781 | 20085.19922 | 15733.92969 | 119633.9219 | 3498.529
688.298828 | 39330.76953 | 20562.9707 | 15643.92481 | 118575.6406 | 3506.945
685.46875 | 37662.99219 | 21076.65234 | 15394.05371 | 117609.9297 | 3479.402
682.638672 | 36172.95313 | 21339.14063 | 15542.69336 | 116959.2734 | 3437.188
679.806641 | 34917.87109 | 21869.88477 | 15426.3418 | 116193.3516 | 3368.117
676.974609 | 33433.22656 | 22235.21094 | 15139.70801 | 114914.1953 | 3269.239
674.142578 | 32631.63867 | 23065.32422 | 15223.86231 | 114527.9531 | 3147.255
671.308594 | 32017.57422 | 23438.83203 | 15142.12402 | 114343.0625 | 3019.279
668.472656 | 31373.92773 | 23591.63281 | 15059.55566 | 113526.0156 | 2904.259
665.636719 | 31204.95508 | 23560.08789 | 15142.76465 | 113412.0625 | 2797.786
662.798828 | 30838.69336 | 23347.02148 | 15006.48926 | 112460.9922 | 2721.429
659.960938 | 31136.89648 | 23642.40625 | 15021.82422 | 112346.5391 | 2672.395
657.123047 | 30622.05664 | 23623.19141 | 15029.21973 | 111490.6328 | 2629.246
654.283203 | 30161.25195 | 23757.17383 | 14857.89356 | 110688.0938 | 2618.302
651.443359 | 30087.97656 | 23854.09961 | 15106.47363 | 110339.3047 | 2599.472
648.601563 | 29503.58984 | 24193.78516 | 15086.55371 | 110033.8281 | 2602.697
645.757813 | 29437.60547 | 24856.9043 | 15122.05176 | 109881.5703 | 2578.721
642.914063 | 28990.08398 | 25639.16016 | 14970.25293 | 109303.8594 | 2556.958
640.070313 | 28534.94141 | 26200.2832 | 15100.68457 | 109264.4063 | 2530.506
637.224609 | 28404.30664 | 26189.91016 | 15060.57324 | 109188.9375 | 2481.088
634.378906 | 28169.23047 | 25811.50586 | 15037.17481 | 108582.1016 | 2432.448
631.53125 | 28222.30664 | 26278.05078 | 15062.08203 | 108784.3359 | 2379.607
628.683594 | 27782.03906 | 27249.88867 | 14962.32813 | 108350.9219 | 2336.693
625.833984 | 27812.38281 | 28518.55273 | 14921.42773 | 108559.2031 | 2298.442
622.984375 | 27889.19336 | 30993.41016 | 14935.81445 | 108317.3281 | 2276
620.132813 | 28100.98828 | 33066.76172 | 14794.10156 | 108136.1094 | 2261.664
617.28125 | 27781.41797 | 34610.13281 | 14577.0918 | 108197.8047 | 2250.711
614.429688 | 27992.22461 | 33200.97656 | 14662.55176 | 108764.2031 | 2250.452
611.574219 | 27888.39453 | 29445.80273 | 14593.77246 | 109605.2891 | 2254.27
608.720703 | 28003.56055 | 27519.05859 | 14483 | 109657.625 | 2244.148
605.865234 | 27938.30469 | 26546.9707 | 14739.98828 | 108662 | 2243.327
603.007813 | 28096.25391 | 26507.5918 | 14810.39453 | 107407.9609 | 2247.123
600.150391 | 28157.85938 | 26497.97852 | 14838.75879 | 106177.4766 | 2249.551
597.291016 | 28157.32227 | 26611.68945 | 14752.53027 | 105490.9063 | 2269.986
594.431641 | 28092.95703 | 26988.49023 | 15174.32324 | 105116.8984 | 2287.73
591.572266 | 28308.3125 | 27505.75586 | 15353.73535 | 104572.6875 | 2304.602
588.710938 | 28663.31641 | 28368.67773 | 15309.35352 | 104403.6406 | 2318.015
585.847656 | 28651.24023 | 28928.8125 | 15383.78516 | 102954.2344 | 2328.402
582.984375 | 28615.5918 | 30015.08984 | 15487.85254 | 102946.4531 | 2330.627
580.121094 | 28856.66016 | 30913.85156 | 15652.0752 | 102373.0547 | 2330.136
577.255859 | 28832.30078 | 32153.19727 | 15805.7168 | 102012.9297 | 2313.151
574.390625 | 28632.625 | 33642.07031 | 15786.54199 | 101006.6563 | 2301.064
571.523438 | 28903.95313 | 35617.41016 | 15977.52832 | 100639.3281 | 2288.888
568.654297 | 28808.10938 | 37628.92188 | 15961.79102 | 100495.3906 | 2271.971
565.787109 | 28686.17969 | 40010.33203 | 16071.5459 | 100179.8594 | 2245.412
562.916016 | 28931.07422 | 42494.70313 | 16086.27246 | 99231.20313 | 2217.213
560.044922 | 28777.82617 | 45492.97656 | 16168.91309 | 99530.21094 | 2199.933
557.173828 | 29034.70508 | 49366.79688 | 16272.38867 | 99066.39063 | 2180.393
554.300781 | 29460.24023 | 54033.49609 | 16337.50195 | 99049.3125 | 2159.033
551.427734 | 29970.74805 | 59547.95703 | 16373.85938 | 98665.10156 | 2141.429
548.552734 | 30866.1875 | 66672.07813 | 16491.07227 | 98194.14844 | 2129.946
545.677734 | 32180.95117 | 75284.28125 | 16309.12988 | 97661.77344 | 2113.778
542.800781 | 34719.42188 | 86539.89844 | 16267.2334 | 97571.24219 | 2115.409
539.923828 | 39862.69141 | 102015.875 | 16398.25781 | 96889.07813 | 2115.292
537.044922 | 50129.54688 | 123938.4844 | 16196.54199 | 96547.82031 | 2134.679
534.166016 | 63334.71875 | 158324.5313 | 16183.36816 | 96074.80469 | 2178.397
531.285156 | 63286.84766 | 216366.4688 | 16116.38672 | 95570.82813 | 2263.215
528.404297 | 50357.44922 | 328903.9688 | 16026.01856 | 94754.8125 | 2388.348
525.521484 | 39639.77344 | 576357.9375 | 15993.82422 | 94351.32813 | 2435.086
522.638672 | 34353.78906 | 1030985.25 | 15812.50586 | 93511.94531 | 2338.547
519.753906 | 32060.94922 | 1273532.5 | 16006.63672 | 93480.97656 | 2174.647
516.869141 | 30606.68945 | 780650.125 | 15801.16602 | 93076.53906 | 2033.893
513.984375 | 29771.88672 | 354904.5938 | 15787.26953 | 92169.92969 | 1939.668
511.095703 | 29316.05664 | 173760.7344 | 16048.75195 | 92096.96094 | 1867.658
508.208984 | 28771.35742 | 98317.19531 | 16259.85059 | 91550.5 | 1816.037
505.320313 | 28365.47656 | 61772.41797 | 16454.36523 | 91064.10156 | 1766.764
502.429688 | 28584.45703 | 42511.77344 | 16380.56738 | 90588.38281 | 1719.701
499.539063 | 28601.78906 | 31842.99023 | 16657.92773 | 90068.00781 | 1669.349
496.646484 | 29413.59961 | 25466.80859 | 16817.52734 | 89551.41406 | 1624.096
493.753906 | 30855.75781 | 21201.04102 | 17111.83984 | 89178.60938 | 1585.317
490.861328 | 34526.80078 | 18793.04102 | 17058.64648 | 88686.8125 | 1580.216
487.966797 | 41783.91797 | 16664.74023 | 17060.75977 | 87972.50781 | 1639.157
485.070313 | 55868.95703 | 14912.56152 | 17139.70898 | 88156.57031 | 1793.836
482.173828 | 73868.23438 | 13613.8125 | 17285.06055 | 87637.07813 | 2002.367
479.277344 | 77904.0625 | 12682.62305 | 17099.85938 | 87084.26563 | 2069.35
476.378906 | 64132.29688 | 11895.22949 | 17025.18164 | 86848.35156 | 1896.002
473.478516 | 49378.96484 | 11392.90039 | 17242.8457 | 86696.21875 | 1692.162
470.578125 | 39632.10156 | 10970.20215 | 17094.90039 | 86072.6875 | 1567.62
467.675781 | 34447.28125 | 10396.99121 | 17070.26563 | 85944.14844 | 1507.03
464.773438 | 31017.06055 | 9950.782227 | 16805.32227 | 85415.14063 | 1492.125
461.871094 | 28668.05273 | 9627.145508 | 16687.79883 | 85405.70313 | 1480.662
458.966797 | 27224.4375 | 9445.756836 | 16489.43359 | 84832.4375 | 1482.365
456.0625 | 26779.11133 | 9943.447266 | 16434.9043 | 84862.76563 | 1482.394
453.15625 | 26195.58008 | 10756.51563 | 16355.46289 | 84386.375 | 1485.377
450.248047 | 26403.57617 | 11618.05957 | 16349.16504 | 84243.95313 | 1497.817
447.339844 | 26207.39258 | 12292.47949 | 16081.53516 | 83532.51563 | 1519.723
444.431641 | 25984.69336 | 13128.87305 | 16147.51465 | 83451.45313 | 1553.584
441.521484 | 25877.25781 | 13874.50293 | 15786.48438 | 83590.35938 | 1605.853
438.609375 | 25947.6582 | 14945.98535 | 15875.7002 | 82951.09375 | 1648.017
435.697266 | 25634.25391 | 16119.77539 | 15790.57715 | 82188.60938 | 1683.177
432.785156 | 25563.93164 | 16214.82617 | 15725.24707 | 82261.67188 | 1706.782
429.871094 | 25399.2793 | 16187.98145 | 15588.74902 | 82140.78125 | 1709.752
426.955078 | 25537.48438 | 16194.60059 | 15677.90234 | 81883.59375 | 1716.431
424.039063 | 25540.98633 | 16271.51856 | 15680.39941 | 81545.10938 | 1718.703
421.123047 | 25616.47656 | 16052.68262 | 15792.59863 | 81088.5625 | 1728.16
418.205078 | 25590.81055 | 16206.70508 | 15853.31348 | 80961.3125 | 1729.299
415.287109 | 25428.11523 | 16274.11328 | 15894.28516 | 80627.71875 | 1737.83
412.367188 | 25322.89258 | 16458.7793 | 16043.11133 | 80617.98438 | 1742.992
409.445313 | 25063.66602 | 16537.17969 | 16060.87695 | 80348.03906 | 1751.333
406.523438 | 24935.52148 | 16753.29102 | 16432.01563 | 80085.10938 | 1754.576
403.601563 | 24527.75391 | 17050.51563 | 16382.91504 | 79725.67969 | 1757.849
400.677734 | 24316.07031 | 17082.45898 | 16734.88086 | 79219.40625 | 1759.109
397.753906 | 24125.89258 | 17426.38672 | 16795.97656 | 78993.82813 | 1759.042
394.828125 | 23848.67578 | 17664.11914 | 17022.80469 | 78874.35156 | 1763.024
391.900391 | 23809.97266 | 18068.26953 | 17191.39258 | 79110.30469 | 1770.537
388.972656 | 23624.41211 | 18238.16211 | 17386.33789 | 78428.09375 | 1764.167
386.044922 | 23711.28906 | 18545.38086 | 17508.58789 | 78211.57031 | 1777.602
383.115234 | 23391.04297 | 18881.40625 | 17400.3418 | 78321.16406 | 1777.849
380.185547 | 23631.48828 | 19323.84375 | 17563.44922 | 77518.72656 | 1790.255
377.253906 | 23484.5957 | 19687.52344 | 17626.66602 | 77106.53906 | 1795.245
374.320313 | 23347.17578 | 19946.0957 | 17363.32227 | 77140.48438 | 1799.227
371.386719 | 23344.49805 | 20280.3418 | 17315.76758 | 76943.4375 | 1811.447
368.453125 | 23623.8125 | 20684.22266 | 17363.66016 | 76899.00781 | 1815.261
365.517578 | 23936.1543 | 20897.9043 | 17220.74414 | 76366.59375 | 1812.936
362.580078 | 24745.49023 | 21380.48633 | 17266.92969 | 76399.83594 | 1815.058
359.644531 | 25280.22852 | 21607.4043 | 17045.83398 | 75845.79688 | 1819.698
356.705078 | 26110.68945 | 21973.70508 | 17058.85938 | 75971.05469 | 1817.434
353.765625 | 26838.5293 | 22292.97656 | 17092.28516 | 75262.70313 | 1819.334
350.826172 | 27440.04102 | 22807.59375 | 16883.36719 | 75136.38281 | 1810.207
347.884766 | 28599.57227 | 23021.82031 | 16791.87891 | 74680.34375 | 1818.286
344.941406 | 29139.75781 | 23467.01563 | 17011.43359 | 74499.89844 | 1835.026
341.998047 | 30495.8457 | 23830.36914 | 17104.27734 | 74279.63281 | 1851.267
339.054688 | 31552.13672 | 24335.2793 | 17031.48047 | 74044.22656 | 1872.67
336.109375 | 32396.35938 | 24662.43945 | 17223.5625 | 73791.99219 | 1886.94
333.162109 | 33503.05859 | 25316.07422 | 17178.77148 | 73558.57813 | 1916.103
330.214844 | 34520.79688 | 26208.48242 | 17274.81836 | 72597.5 | 1934.66
327.267578 | 35376.73047 | 26548.24414 | 17453.90039 | 72495.20313 | 1943.163
324.318359 | 36155.79688 | 27190.4082 | 17611.66797 | 72365 | 1960.475
321.369141 | 36309.79297 | 28105.85938 | 17845.5918 | 72166.22656 | 1978.392
318.417969 | 36280.70313 | 28639.47656 | 17944.66602 | 71447.4375 | 1990.3
315.464844 | 35834.13281 | 29891.71875 | 18438.29883 | 71219.4375 | 2019.318
312.511719 | 35229.55078 | 30989.04297 | 18799.53516 | 71330.21094 | 2049.25
309.558594 | 34082.05859 | 33236.58984 | 19108.05664 | 70677.55469 | 2082.357
306.603516 | 33166.28516 | 36245.73047 | 19329.23242 | 70265.58594 | 2115.209
303.646484 | 32596.16602 | 38892.57031 | 19798.05078 | 70019.64063 | 2163.549
300.689453 | 31840.43164 | 37352.67188 | 20104.22852 | 69700.29688 | 2190.998
297.730469 | 31790.89453 | 34927.22266 | 20624.86719 | 69651.60156 | 2223.739
294.771484 | 31280.93555 | 33053.41016 | 20892.53906 | 69357.07813 | 2267.24
291.8125 | 31370.96289 | 32028.82031 | 21018.13867 | 69240.10156 | 2302.757
288.851563 | 31079.30273 | 31172.93359 | 21062.59961 | 68943.35156 | 2333.071
285.888672 | 30915.28125 | 30661.13477 | 21230.25391 | 68574.21094 | 2358.462
282.925781 | 31312.44336 | 30048.42578 | 21287.26367 | 68510.73438 | 2394.401
279.962891 | 31626.67578 | 29891.5918 | 21288.56445 | 67899.89844 | 2427.603
276.996094 | 32356.37305 | 29513.94727 | 21501.49609 | 67670.5625 | 2471.593
274.03125 | 32912.78516 | 29011.80078 | 21665.39258 | 67591.40625 | 2526.778
271.064453 | 33194.97656 | 28980.16602 | 21747.44531 | 67749.90625 | 2603.092
268.095703 | 33021.28125 | 28887.90234 | 21814.27734 | 68924.125 | 2688.48
265.126953 | 32666.66016 | 28770.43164 | 21522.35742 | 68905.22656 | 2777.668
262.15625 | 32073.21484 | 28639.57031 | 21457.05859 | 67899.78906 | 2896.845
259.185547 | 31796.55273 | 28504.58203 | 21401.05664 | 66881.5625 | 2992.147
256.214844 | 31125.55664 | 28566.52344 | 21156.66406 | 66592.47656 | 3090.287
253.240234 | 30181.71289 | 28567.87305 | 21096.58984 | 66325.42969 | 3165.347
250.267578 | 29415.02734 | 28386.79688 | 20733.92969 | 66470.46094 | 3214.492
247.291016 | 28529.52344 | 28463.83008 | 20701.76172 | 66390.17188 | 3215.766
244.316406 | 27659.73047 | 28301.38281 | 20650.29102 | 66421.65625 | 3165.386
241.339844 | 26482.32031 | 28455.64648 | 20540.06836 | 66912.46875 | 3099.534
238.361328 | 25683.4668 | 28446.09375 | 20152.04297 | 66487.89063 | 2969.285
235.382813 | 24563.72852 | 28770.56055 | 19848.19727 | 66323.75 | 2845.4
232.402344 | 23668.73242 | 29025.16992 | 19705.62695 | 66185.71094 | 2709.052
229.421875 | 22963.86914 | 28926.52539 | 19283.04102 | 65914.40625 | 2553.802
226.439453 | 21889.75586 | 28361.79883 | 19317.64648 | 66265.34375 | 2431.568
223.455078 | 21275.63086 | 26691.14844 | 18815.01172 | 66103.13281 | 2308.77
220.472656 | 20601.5918 | 26065.54492 | 18863.98828 | 66373.32031 | 2204.875
217.486328 | 19974.9043 | 25810.55273 | 18951.45313 | 66249.6875 | 2121.875
214.501953 | 19538.68945 | 25604.28711 | 19308.44922 | 66036.53906 | 2045.605
211.513672 | 19003.16602 | 25649.25195 | 19790.74609 | 66627 | 2000.028
208.525391 | 18535.77148 | 25794.58594 | 20050.99609 | 74549.71094 | 1962.534
205.537109 | 18249.34961 | 25887.12305 | 20178.08008 | 92205.25781 | 1928.953
202.546875 | 17920.47461 | 25961.20117 | 20511.59766 | 89500.36719 | 1911.464
199.556641 | 17647.82031 | 25908.17383 | 20425.29883 | 75964.02344 | 1889.126
196.564453 | 17399.57617 | 26259.59766 | 20088.38867 | 71125.69531 | 1868.08
193.570313 | 17273.44727 | 26448.73242 | 19630.58789 | 70309.94531 | 1849.697
190.576172 | 17135.71094 | 26804.74023 | 19411.06445 | 69322.72656 | 1821.805
187.582031 | 16817.76563 | 26926.7793 | 19286.00781 | 69273.53906 | 1784.473
184.585938 | 16643.55469 | 27246.49805 | 19281.19141 | 69318.66406 | 1738.518
181.587891 | 16676.32813 | 27392.49023 | 18848.45508 | 69672.38281 | 1681.172
178.589844 | 16412.21875 | 27777.70508 | 18477.71289 | 69693.97656 | 1617.224
175.591797 | 16505.89453 | 28272.69336 | 18658.22266 | 70307.39063 | 1544.678
172.591797 | 16320.34668 | 28626.51367 | 18702.77539 | 70722.89063 | 1480.466
169.589844 | 16240.71582 | 29000.08398 | 17827.63477 | 70570.8125 | 1409.333
166.587891 | 16296.04199 | 29546.61328 | 16665.78125 | 70459.625 | 1345.717
163.585938 | 16339.67285 | 29980.38672 | 15268.28711 | 70408.4375 | 1279.437
160.580078 | 16092.83887 | 30120.09375 | 14121.38672 | 69982.79688 | 1221.018
157.576172 | 16191.41016 | 30758.02734 | 13196.54395 | 70034.10938 | 1164.698
154.570313 | 16147.70508 | 31457.06836 | 12571.70801 | 70824.69531 | 1126.217
151.5625 | 16101.53223 | 31503.8418 | 11912.37402 | 72311.40625 | 1083.12
148.554688 | 16261.49316 | 32327.64648 | 11247.66406 | 72146.60938 | 1044.301
145.544922 | 16330.78809 | 32727.17969 | 10727.95801 | 70429.17188 | 1007.845
142.535156 | 16295.39063 | 32859.83984 | 10428.68457 | 68345.79688 | 977.538
139.523438 | 16427.7207 | 33413.33984 | 9961.074219 | 66823.38281 | 958.615
136.511719 | 16676.98047 | 33675.14453 | 9684.666016 | 66046.45313 | 935.7869
133.498047 | 16619.09375 | 34013.92969 | 9557.783203 | 65221.91406 | 905.9958
130.484375 | 16714.67969 | 34218.94922 | 9358.827148 | 64006.45313 | 888.9611